## Sheet1
entry | energy_above_hull_per_atom | rmsd_from_relaxation | novel_unique_stable | stable | comp_validity | structure_comp_validity | structure_validity | novel | novel_unique | unique | is_unique | is_novel | is_explored | energy_above_hull | self_consistent_energy_above_hull
0 ComputedStructureEntry - Li24 Sn9 (Li8Sn3) Energy (Uncorrected) = -94.7596 eV (-2.8715 eV/atom) Correction = 0.0000 eV (0.0000 eV/atom) Energy (Final) = -94.7596 eV (-2.8715 eV/atom) Energy Adjustments: None Parameters: is_hubbard = False hubbards = {} run_type = GGA potcar_symbols = ['PBE Li_sv', 'PBE Sn_d'] Data: oxide_type = None aspherical = True oxidation_states = {} | 0.0146836 | 0.00371644 | FALSE | TRUE | TRUE | TRUE | TRUE | FALSE | FALSE | TRUE | TRUE | FALSE | TRUE | 0.0146836 | 0
1 ComputedStructureEntry - Li6 Sn2 (Li3Sn) Energy (Uncorrected) = -22.5852 eV (-2.8232 eV/atom) Correction = 0.0000 eV (0.0000 eV/atom) Energy (Final) = -22.5852 eV (-2.8232 eV/atom) Energy Adjustments: None Parameters: is_hubbard = False hubbards = {} run_type = GGA potcar_symbols = ['PBE Li_sv', 'PBE Sn_d'] Data: oxide_type = None aspherical = True oxidation_states = {} | 0.007054912 | 2.568714e-08 | FALSE | TRUE | TRUE | TRUE | TRUE | FALSE | FALSE | TRUE | TRUE | FALSE | TRUE | 0.007054912 | 1.907349e-06
2 ComputedStructureEntry - Li1 Sn5 (LiSn5) Energy (Uncorrected) = -21.2599 eV (-3.5433 eV/atom) Correction = 0.0000 eV (0.0000 eV/atom) Energy (Final) = -21.2599 eV (-3.5433 eV/atom) Energy Adjustments: None Parameters: is_hubbard = False hubbards = {} run_type = GGA potcar_symbols = ['PBE Li_sv', 'PBE Sn_d'] Data: oxide_type = None aspherical = True oxidation_states = {} | 0.2273272 | 1.539584e-08 | FALSE | FALSE | TRUE | TRUE | TRUE | TRUE | TRUE | TRUE | TRUE | TRUE | TRUE | 0.2273272 | 0.221424
3 ComputedStructureEntry - Li3 Sn3 (LiSn) Energy (Uncorrected) = -19.2821 eV (-3.2137 eV/atom) Correction = 0.0000 eV (0.0000 eV/atom) Energy (Final) = -19.2821 eV (-3.2137 eV/atom) Energy Adjustments: None Parameters: is_hubbard = False hubbards = {} run_type = GGA potcar_symbols = ['PBE Li_sv', 'PBE Sn_d'] Data: oxide_type = None aspherical = True oxidation_states = {} | 0.07909117 | 1.696062e-09 | TRUE | TRUE | TRUE | TRUE | TRUE | TRUE | TRUE | TRUE | TRUE | TRUE | TRUE | 0.07909117 | 0.06138166
4 ComputedStructureEntry - Li9 Sn6 (Li3Sn2) Energy (Uncorrected) = -45.5968 eV (-3.0398 eV/atom) Correction = 0.0000 eV (0.0000 eV/atom) Energy (Final) = -45.5968 eV (-3.0398 eV/atom) Energy Adjustments: None Parameters: is_hubbard = False hubbards = {} run_type = GGA potcar_symbols = ['PBE Li_sv', 'PBE Sn_d'] Data: oxide_type = None aspherical = True oxidation_states = {} | 0.07629498 | 0.009674173 | TRUE | TRUE | TRUE | TRUE | TRUE | TRUE | TRUE | TRUE | TRUE | TRUE | TRUE | 0.07629498 | 0.05907881
5 ComputedStructureEntry - Li1 Sn1 (LiSn) Energy (Uncorrected) = -6.4369 eV (-3.2185 eV/atom) Correction = 0.0000 eV (0.0000 eV/atom) Energy (Final) = -6.4369 eV (-3.2185 eV/atom) Energy Adjustments: None Parameters: is_hubbard = False hubbards = {} run_type = GGA potcar_symbols = ['PBE Li_sv', 'PBE Sn_d'] Data: oxide_type = None aspherical = True oxidation_states = {} | 0.07430531 | 3.829585e-09 | FALSE | TRUE | TRUE | TRUE | TRUE | FALSE | FALSE | TRUE | TRUE | FALSE | TRUE | 0.07430531 | 0.0565958
6 ComputedStructureEntry - Li6 Sn4 (Li3Sn2) Energy (Uncorrected) = -30.7986 eV (-3.0799 eV/atom) Correction = 0.0000 eV (0.0000 eV/atom) Energy (Final) = -30.7986 eV (-3.0799 eV/atom) Energy Adjustments: None Parameters: is_hubbard = False hubbards = {} run_type = GGA potcar_symbols = ['PBE Li_sv', 'PBE Sn_d'] Data: oxide_type = None aspherical = True oxidation_states = {} | 0.03622483 | 0.05558165 | TRUE | TRUE | TRUE | TRUE | TRUE | TRUE | TRUE | TRUE | TRUE | TRUE | TRUE | 0.03622483 | 0.01900866
7 ComputedStructureEntry - Li1 Sn2 (LiSn2) Energy (Uncorrected) = -10.5402 eV (-3.5134 eV/atom) Correction = 0.0000 eV (0.0000 eV/atom) Energy (Final) = -10.5402 eV (-3.5134 eV/atom) Energy Adjustments: None Parameters: is_hubbard = False hubbards = {} run_type = GGA potcar_symbols = ['PBE Li_sv', 'PBE Sn_d'] Data: oxide_type = None aspherical = True oxidation_states = {} | 0.01829921 | 0.0253334 | TRUE | TRUE | TRUE | TRUE | TRUE | TRUE | TRUE | TRUE | TRUE | TRUE | TRUE | 0.01829921 | 0.006492875
8 ComputedStructureEntry - Li1 Sn1 (LiSn) Energy (Uncorrected) = -6.5501 eV (-3.2751 eV/atom) Correction = 0.0000 eV (0.0000 eV/atom) Energy (Final) = -6.5501 eV (-3.2751 eV/atom) Energy Adjustments: None Parameters: is_hubbard = False hubbards = {} run_type = GGA potcar_symbols = ['PBE Li_sv', 'PBE Sn_d'] Data: oxide_type = None aspherical = True oxidation_states = {} | 0.01771905 | 4.4458e-08 | FALSE | TRUE | TRUE | TRUE | TRUE | FALSE | FALSE | TRUE | TRUE | FALSE | TRUE | 0.01771905 | 9.536743e-06
9 ComputedStructureEntry - Li4 Sn12 (LiSn3) Energy (Uncorrected) = -57.0895 eV (-3.5681 eV/atom) Correction = 0.0000 eV (0.0000 eV/atom) Energy (Final) = -57.0895 eV (-3.5681 eV/atom) Energy Adjustments: None Parameters: is_hubbard = False hubbards = {} run_type = GGA potcar_symbols = ['PBE Li_sv', 'PBE Sn_d'] Data: oxide_type = None aspherical = True oxidation_states = {} | 0.08308081 | 8.740402e-09 | FALSE | TRUE | TRUE | TRUE | TRUE | FALSE | FALSE | TRUE | TRUE | FALSE | TRUE | 0.08308081 | 0.07422605
10 ComputedStructureEntry - Li14 Sn6 (Li7Sn3) Energy (Uncorrected) = -58.3068 eV (-2.9153 eV/atom) Correction = 0.0000 eV (0.0000 eV/atom) Energy (Final) = -58.3068 eV (-2.9153 eV/atom) Energy Adjustments: None Parameters: is_hubbard = False hubbards = {} run_type = GGA potcar_symbols = ['PBE Li_sv', 'PBE Sn_d'] Data: oxide_type = None aspherical = True oxidation_states = {} | 0.02144415 | 0.00597504 | FALSE | TRUE | TRUE | TRUE | TRUE | FALSE | FALSE | TRUE | TRUE | FALSE | TRUE | 0.02144415 | 0.007327885
11 ComputedStructureEntry - Li4 Sn10 (Li2Sn5) Energy (Uncorrected) = -49.9751 eV (-3.5697 eV/atom) Correction = 0.0000 eV (0.0000 eV/atom) Energy (Final) = -49.9751 eV (-3.5697 eV/atom) Energy Adjustments: None Parameters: is_hubbard = False hubbards = {} run_type = GGA potcar_symbols = ['PBE Li_sv', 'PBE Sn_d'] Data: oxide_type = None aspherical = True oxidation_states = {} | 0.03032106 | 0.0006167957 | FALSE | TRUE | TRUE | TRUE | TRUE | FALSE | FALSE | TRUE | TRUE | FALSE | TRUE | 0.03032106 | 0.02020134
12 ComputedStructureEntry - Li8 Sn4 (Li2Sn) Energy (Uncorrected) = -35.5853 eV (-2.9654 eV/atom) Correction = 0.0000 eV (0.0000 eV/atom) Energy (Final) = -35.5853 eV (-2.9654 eV/atom) Energy Adjustments: None Parameters: is_hubbard = False hubbards = {} run_type = GGA potcar_symbols = ['PBE Li_sv', 'PBE Sn_d'] Data: oxide_type = None aspherical = True oxidation_states = {} | 0.03284737 | 0.1285672 | FALSE | TRUE | TRUE | TRUE | TRUE | FALSE | FALSE | TRUE | TRUE | FALSE | TRUE | 0.03284737 | 0.01596009
13 ComputedStructureEntry - Li1 Sn3 (LiSn3) Energy (Uncorrected) = -14.4697 eV (-3.6174 eV/atom) Correction = 0.0000 eV (0.0000 eV/atom) Energy (Final) = -14.4697 eV (-3.6174 eV/atom) Energy Adjustments: None Parameters: is_hubbard = False hubbards = {} run_type = GGA potcar_symbols = ['PBE Li_sv', 'PBE Sn_d'] Data: oxide_type = None aspherical = True oxidation_states = {} | 0.03374151 | 2.662822e-09 | FALSE | TRUE | TRUE | TRUE | TRUE | FALSE | FALSE | TRUE | TRUE | FALSE | TRUE | 0.03374151 | 0.02488676
14 ComputedStructureEntry - Li28 Sn4 (Li7Sn) Energy (Uncorrected) = -75.9778 eV (-2.3743 eV/atom) Correction = 0.0000 eV (0.0000 eV/atom) Energy (Final) = -75.9778 eV (-2.3743 eV/atom) Energy Adjustments: None Parameters: is_hubbard = False hubbards = {} run_type = GGA potcar_symbols = ['PBE Li_sv', 'PBE Sn_d'] Data: oxide_type = None aspherical = True oxidation_states = {} | 0.03024598 | 1.083353 | TRUE | TRUE | TRUE | TRUE | TRUE | TRUE | TRUE | TRUE | TRUE | TRUE | TRUE | 0.03024598 | 0.01201114
15 ComputedStructureEntry - Li1 Sn8 (LiSn8) Energy (Uncorrected) = -33.8862 eV (-3.7651 eV/atom) Correction = 0.0000 eV (0.0000 eV/atom) Energy (Final) = -33.8862 eV (-3.7651 eV/atom) Energy Adjustments: None Parameters: is_hubbard = False hubbards = {} run_type = GGA potcar_symbols = ['PBE Li_sv', 'PBE Sn_d'] Data: oxide_type = None aspherical = True oxidation_states = {} | 0.0851463 | 0.007126088 | TRUE | TRUE | TRUE | TRUE | TRUE | TRUE | TRUE | TRUE | TRUE | TRUE | TRUE | 0.0851463 | 0.08121085
16 ComputedStructureEntry - Li2 Sn6 (LiSn3) Energy (Uncorrected) = -28.9273 eV (-3.6159 eV/atom) Correction = 0.0000 eV (0.0000 eV/atom) Energy (Final) = -28.9273 eV (-3.6159 eV/atom) Energy Adjustments: None Parameters: is_hubbard = False hubbards = {} run_type = GGA potcar_symbols = ['PBE Li_sv', 'PBE Sn_d'] Data: oxide_type = None aspherical = True oxidation_states = {} | 0.03526119 | 7.593854e-09 | FALSE | TRUE | TRUE | TRUE | TRUE | FALSE | FALSE | FALSE | FALSE | FALSE | TRUE | 0.03526119 | 0.02640644
17 ComputedStructureEntry - Li3 Sn3 (LiSn) Energy (Uncorrected) = -19.5975 eV (-3.2662 eV/atom) Correction = 0.0000 eV (0.0000 eV/atom) Energy (Final) = -19.5975 eV (-3.2662 eV/atom) Energy Adjustments: None Parameters: is_hubbard = False hubbards = {} run_type = GGA potcar_symbols = ['PBE Li_sv', 'PBE Sn_d'] Data: oxide_type = None aspherical = True oxidation_states = {} | 0.02652655 | 0.01419807 | FALSE | TRUE | TRUE | TRUE | TRUE | FALSE | FALSE | TRUE | TRUE | FALSE | TRUE | 0.02652655 | 0.008817037
18 ComputedStructureEntry - Li1 Sn1 (LiSn) Energy (Uncorrected) = -6.5306 eV (-3.2653 eV/atom) Correction = 0.0000 eV (0.0000 eV/atom) Energy (Final) = -6.5306 eV (-3.2653 eV/atom) Energy Adjustments: None Parameters: is_hubbard = False hubbards = {} run_type = GGA potcar_symbols = ['PBE Li_sv', 'PBE Sn_d'] Data: oxide_type = None aspherical = True oxidation_states = {} | 0.02745248 | 9.700934e-08 | FALSE | TRUE | TRUE | TRUE | TRUE | FALSE | FALSE | FALSE | FALSE | FALSE | TRUE | 0.02745248 | 0.009742975
19 ComputedStructureEntry - Li2 Sn10 (LiSn5) Energy (Uncorrected) = -44.0331 eV (-3.6694 eV/atom) Correction = 0.0000 eV (0.0000 eV/atom) Energy (Final) = -44.0331 eV (-3.6694 eV/atom) Energy Adjustments: None Parameters: is_hubbard = False hubbards = {} run_type = GGA potcar_symbols = ['PBE Li_sv', 'PBE Sn_d'] Data: oxide_type = None aspherical = True oxidation_states = {} | 0.101211 | 0.1556418 | FALSE | FALSE | TRUE | TRUE | TRUE | TRUE | TRUE | TRUE | TRUE | TRUE | TRUE | 0.101211 | 0.09530787
20 ComputedStructureEntry - Li8 Sn16 (LiSn2) Energy (Uncorrected) = -60.1410 eV (-2.5059 eV/atom) Correction = 0.0000 eV (0.0000 eV/atom) Energy (Final) = -60.1410 eV (-2.5059 eV/atom) Energy Adjustments: None Parameters: is_hubbard = False hubbards = {} run_type = GGA potcar_symbols = ['PBE Li_sv', 'PBE Sn_d'] Data: oxide_type = None aspherical = True oxidation_states = {} | 1.025834 | 5.330762e-08 | FALSE | FALSE | TRUE | TRUE | TRUE | TRUE | TRUE | TRUE | TRUE | TRUE | TRUE | 1.025834 | 1.014028
21 ComputedStructureEntry - Li12 Sn3 (Li4Sn) Energy (Uncorrected) = -40.0913 eV (-2.6728 eV/atom) Correction = 0.0000 eV (0.0000 eV/atom) Energy (Final) = -40.0913 eV (-2.6728 eV/atom) Energy Adjustments: None Parameters: is_hubbard = False hubbards = {} run_type = GGA potcar_symbols = ['PBE Li_sv', 'PBE Sn_d'] Data: oxide_type = None aspherical = True oxidation_states = {} | 0.02069852 | 0.003415467 | TRUE | TRUE | TRUE | TRUE | TRUE | TRUE | TRUE | TRUE | TRUE | TRUE | TRUE | 0.02069852 | 0
22 ComputedStructureEntry - Li1 Sn3 (LiSn3) Energy (Uncorrected) = -14.4698 eV (-3.6174 eV/atom) Correction = 0.0000 eV (0.0000 eV/atom) Energy (Final) = -14.4698 eV (-3.6174 eV/atom) Energy Adjustments: None Parameters: is_hubbard = False hubbards = {} run_type = GGA potcar_symbols = ['PBE Li_sv', 'PBE Sn_d'] Data: oxide_type = None aspherical = True oxidation_states = {} | 0.03372697 | 2.869733e-09 | FALSE | TRUE | TRUE | TRUE | TRUE | FALSE | FALSE | FALSE | FALSE | FALSE | TRUE | 0.03372697 | 0.02487222
23 ComputedStructureEntry - Li16 Sn8 (Li2Sn) Energy (Uncorrected) = -66.4530 eV (-2.7689 eV/atom) Correction = 0.0000 eV (0.0000 eV/atom) Energy (Final) = -66.4530 eV (-2.7689 eV/atom) Energy Adjustments: None Parameters: is_hubbard = False hubbards = {} run_type = GGA potcar_symbols = ['PBE Li_sv', 'PBE Sn_d'] Data: oxide_type = None aspherical = True oxidation_states = {} | 0.2294111 | 8.153042e-09 | FALSE | FALSE | TRUE | TRUE | TRUE | TRUE | TRUE | TRUE | TRUE | TRUE | TRUE | 0.2294111 | 0.2125238
24 ComputedStructureEntry - Li2 Sn6 (LiSn3) Energy (Uncorrected) = -28.9435 eV (-3.6179 eV/atom) Correction = 0.0000 eV (0.0000 eV/atom) Energy (Final) = -28.9435 eV (-3.6179 eV/atom) Energy Adjustments: None Parameters: is_hubbard = False hubbards = {} run_type = GGA potcar_symbols = ['PBE Li_sv', 'PBE Sn_d'] Data: oxide_type = None aspherical = True oxidation_states = {} | 0.03323416 | 0.006225577 | FALSE | TRUE | TRUE | TRUE | TRUE | FALSE | FALSE | TRUE | TRUE | FALSE | TRUE | 0.03323416 | 0.0243794
25 ComputedStructureEntry - Li13 Sn5 (Li13Sn5) Energy (Uncorrected) = -51.8665 eV (-2.8815 eV/atom) Correction = 0.0000 eV (0.0000 eV/atom) Energy (Final) = -51.8665 eV (-2.8815 eV/atom) Energy Adjustments: None Parameters: is_hubbard = False hubbards = {} run_type = GGA potcar_symbols = ['PBE Li_sv', 'PBE Sn_d'] Data: oxide_type = None aspherical = True oxidation_states = {} | 0.01408415 | 0.001427734 | FALSE | TRUE | TRUE | TRUE | TRUE | FALSE | FALSE | TRUE | TRUE | FALSE | TRUE | 0.01408415 | 0.00013853
26 ComputedStructureEntry - Li4 Sn4 (LiSn) Energy (Uncorrected) = -23.8596 eV (-2.9824 eV/atom) Correction = 0.0000 eV (0.0000 eV/atom) Energy (Final) = -23.8596 eV (-2.9824 eV/atom) Energy Adjustments: None Parameters: is_hubbard = False hubbards = {} run_type = GGA potcar_symbols = ['PBE Li_sv', 'PBE Sn_d'] Data: oxide_type = None aspherical = True oxidation_states = {} | 0.3103264 | 5.255952e-10 | FALSE | FALSE | TRUE | TRUE | TRUE | TRUE | TRUE | TRUE | TRUE | TRUE | TRUE | 0.3103264 | 0.2926168
27 ComputedStructureEntry - Li8 Sn4 (Li2Sn) Energy (Uncorrected) = -35.5871 eV (-2.9656 eV/atom) Correction = 0.0000 eV (0.0000 eV/atom) Energy (Final) = -35.5871 eV (-2.9656 eV/atom) Energy Adjustments: None Parameters: is_hubbard = False hubbards = {} run_type = GGA potcar_symbols = ['PBE Li_sv', 'PBE Sn_d'] Data: oxide_type = None aspherical = True oxidation_states = {} | 0.03269859 | 0.1295806 | FALSE | TRUE | TRUE | TRUE | TRUE | FALSE | FALSE | FALSE | FALSE | FALSE | TRUE | 0.03269859 | 0.01581132
28 ComputedStructureEntry - Li2 Sn3 (Li2Sn3) Energy (Uncorrected) = -17.0511 eV (-3.4102 eV/atom) Correction = 0.0000 eV (0.0000 eV/atom) Energy (Final) = -17.0511 eV (-3.4102 eV/atom) Energy Adjustments: None Parameters: is_hubbard = False hubbards = {} run_type = GGA potcar_symbols = ['PBE Li_sv', 'PBE Sn_d'] Data: oxide_type = None aspherical = True oxidation_states = {} | 0.02592275 | 0.006568913 | TRUE | TRUE | TRUE | TRUE | TRUE | TRUE | TRUE | TRUE | TRUE | TRUE | TRUE | 0.02592275 | 0.01175515
29 ComputedStructureEntry - Li14 Sn18 (Li7Sn9) Energy (Uncorrected) = -102.3283 eV (-3.1978 eV/atom) Correction = 0.0000 eV (0.0000 eV/atom) Energy (Final) = -102.3283 eV (-3.1978 eV/atom) Energy Adjustments: None Parameters: is_hubbard = False hubbards = {} run_type = GGA potcar_symbols = ['PBE Li_sv', 'PBE Sn_d'] Data: oxide_type = None aspherical = True oxidation_states = {} | 0.1846174 | 0.07293773 | FALSE | FALSE | TRUE | TRUE | TRUE | TRUE | TRUE | TRUE | TRUE | TRUE | TRUE | 0.1846174 | 0.1691216
30 ComputedStructureEntry - Li8 Sn1 (Li8Sn) Energy (Uncorrected) = -18.6180 eV (-2.0687 eV/atom) Correction = 0.0000 eV (0.0000 eV/atom) Energy (Final) = -18.6180 eV (-2.0687 eV/atom) Energy Adjustments: None Parameters: is_hubbard = False hubbards = {} run_type = GGA potcar_symbols = ['PBE Li_sv', 'PBE Sn_d'] Data: oxide_type = None aspherical = True oxidation_states = {} | 0.2808169 | 0.06028714 | FALSE | FALSE | TRUE | TRUE | TRUE | TRUE | TRUE | TRUE | TRUE | TRUE | TRUE | 0.2808169 | 0.2646081
31 ComputedStructureEntry - Li1 Sn1 (LiSn) Energy (Uncorrected) = -6.5501 eV (-3.2751 eV/atom) Correction = 0.0000 eV (0.0000 eV/atom) Energy (Final) = -6.5501 eV (-3.2751 eV/atom) Energy Adjustments: None Parameters: is_hubbard = False hubbards = {} run_type = GGA potcar_symbols = ['PBE Li_sv', 'PBE Sn_d'] Data: oxide_type = None aspherical = True oxidation_states = {} | 0.01770951 | 2.77508e-08 | FALSE | TRUE | TRUE | TRUE | TRUE | FALSE | FALSE | FALSE | FALSE | FALSE | TRUE | 0.01770951 | 0
32 ComputedStructureEntry - Li15 Sn6 (Li5Sn2) Energy (Uncorrected) = -60.8474 eV (-2.8975 eV/atom) Correction = 0.0000 eV (0.0000 eV/atom) Energy (Final) = -60.8474 eV (-2.8975 eV/atom) Energy Adjustments: None Parameters: is_hubbard = False hubbards = {} run_type = GGA potcar_symbols = ['PBE Li_sv', 'PBE Sn_d'] Data: oxide_type = None aspherical = True oxidation_states = {} | 0.01278592 | 0.004441613 | FALSE | TRUE | TRUE | TRUE | TRUE | FALSE | FALSE | TRUE | TRUE | FALSE | TRUE | 0.01278592 | 0
33 ComputedStructureEntry - Li1 Sn3 (LiSn3) Energy (Uncorrected) = -14.4697 eV (-3.6174 eV/atom) Correction = 0.0000 eV (0.0000 eV/atom) Energy (Final) = -14.4697 eV (-3.6174 eV/atom) Energy Adjustments: None Parameters: is_hubbard = False hubbards = {} run_type = GGA potcar_symbols = ['PBE Li_sv', 'PBE Sn_d'] Data: oxide_type = None aspherical = True oxidation_states = {} | 0.03373937 | 9.531587e-10 | FALSE | TRUE | TRUE | TRUE | TRUE | FALSE | FALSE | FALSE | FALSE | FALSE | TRUE | 0.03373937 | 0.02488461
34 ComputedStructureEntry - Li12 Sn12 (LiSn) Energy (Uncorrected) = -78.2405 eV (-3.2600 eV/atom) Correction = 0.0000 eV (0.0000 eV/atom) Energy (Final) = -78.2405 eV (-3.2600 eV/atom) Energy Adjustments: None Parameters: is_hubbard = False hubbards = {} run_type = GGA potcar_symbols = ['PBE Li_sv', 'PBE Sn_d'] Data: oxide_type = None aspherical = True oxidation_states = {} | 0.0327534 | 0.01970942 | FALSE | TRUE | TRUE | TRUE | TRUE | FALSE | FALSE | FALSE | FALSE | FALSE | TRUE | 0.0327534 | 0.01504389
35 ComputedStructureEntry - Li16 Sn8 (Li2Sn) Energy (Uncorrected) = -50.2750 eV (-2.0948 eV/atom) Correction = 0.0000 eV (0.0000 eV/atom) Energy (Final) = -50.2750 eV (-2.0948 eV/atom) Energy Adjustments: None Parameters: is_hubbard = False hubbards = {} run_type = GGA potcar_symbols = ['PBE Li_sv', 'PBE Sn_d'] Data: oxide_type = None aspherical = True oxidation_states = {} | 0.9034967 | 6.626388e-09 | FALSE | FALSE | TRUE | TRUE | TRUE | TRUE | TRUE | TRUE | TRUE | TRUE | TRUE | 0.9034967 | 0.8866094
36 ComputedStructureEntry - Li5 Sn1 (Li5Sn) Energy (Uncorrected) = -15.2600 eV (-2.5433 eV/atom) Correction = 0.0000 eV (0.0000 eV/atom) Energy (Final) = -15.2600 eV (-2.5433 eV/atom) Energy Adjustments: None Parameters: is_hubbard = False hubbards = {} run_type = GGA potcar_symbols = ['PBE Li_sv', 'PBE Sn_d'] Data: oxide_type = None aspherical = True oxidation_states = {} | 0.02643335 | 0.0015741 | TRUE | TRUE | TRUE | TRUE | TRUE | TRUE | TRUE | TRUE | TRUE | TRUE | TRUE | 0.02643335 | 0.002120236
37 ComputedStructureEntry - Li22 Sn6 (Li11Sn3) Energy (Uncorrected) = -74.6691 eV (-2.6668 eV/atom) Correction = 0.0000 eV (0.0000 eV/atom) Energy (Final) = -74.6691 eV (-2.6668 eV/atom) Energy Adjustments: None Parameters: is_hubbard = False hubbards = {} run_type = GGA potcar_symbols = ['PBE Li_sv', 'PBE Sn_d'] Data: oxide_type = None aspherical = True oxidation_states = {} | 0.07062863 | 1.274581 | TRUE | TRUE | TRUE | TRUE | TRUE | TRUE | TRUE | TRUE | TRUE | TRUE | TRUE | 0.07062863 | 0.05498823
38 ComputedStructureEntry - Li340 Sn80 (Li17Sn4) Energy (Uncorrected) = -543.6490 eV (-1.2944 eV/atom) Correction = 0.0000 eV (0.0000 eV/atom) Energy (Final) = -543.6490 eV (-1.2944 eV/atom) Energy Adjustments: None Parameters: is_hubbard = False hubbards = {} run_type = GGA potcar_symbols = ['PBE Li_sv', 'PBE Sn_d'] Data: oxide_type = None aspherical = True oxidation_states = {} | 1.369766 | 3.793774 | FALSE | FALSE | TRUE | TRUE | TRUE | FALSE | FALSE | TRUE | TRUE | FALSE | TRUE | 1.369766 | 1.34198
39 ComputedStructureEntry - Li8 Sn16 (LiSn2) Energy (Uncorrected) = -79.6398 eV (-3.3183 eV/atom) Correction = 0.0000 eV (0.0000 eV/atom) Energy (Final) = -79.6398 eV (-3.3183 eV/atom) Energy Adjustments: None Parameters: is_hubbard = False hubbards = {} run_type = GGA potcar_symbols = ['PBE Li_sv', 'PBE Sn_d'] Data: oxide_type = None aspherical = True oxidation_states = {} | 0.2133835 | 7.675648e-09 | FALSE | FALSE | TRUE | TRUE | TRUE | TRUE | TRUE | TRUE | TRUE | TRUE | TRUE | 0.2133835 | 0.2015771
40 ComputedStructureEntry - Li6 Sn2 (Li3Sn) Energy (Uncorrected) = -22.1002 eV (-2.7625 eV/atom) Correction = 0.0000 eV (0.0000 eV/atom) Energy (Final) = -22.1002 eV (-2.7625 eV/atom) Energy Adjustments: None Parameters: is_hubbard = False hubbards = {} run_type = GGA potcar_symbols = ['PBE Li_sv', 'PBE Sn_d'] Data: oxide_type = None aspherical = True oxidation_states = {} | 0.06767808 | 0.03465237 | FALSE | TRUE | TRUE | TRUE | TRUE | FALSE | FALSE | TRUE | TRUE | FALSE | TRUE | 0.06767808 | 0.06062508
41 ComputedStructureEntry - Li18 Sn8 (Li9Sn4) Energy (Uncorrected) = -75.1028 eV (-2.8886 eV/atom) Correction = 0.0000 eV (0.0000 eV/atom) Energy (Final) = -75.1028 eV (-2.8886 eV/atom) Energy Adjustments: None Parameters: is_hubbard = False hubbards = {} run_type = GGA potcar_symbols = ['PBE Li_sv', 'PBE Sn_d'] Data: oxide_type = None aspherical = True oxidation_states = {} | 0.06240478 | 0.05715634 | TRUE | TRUE | TRUE | TRUE | TRUE | TRUE | TRUE | TRUE | TRUE | TRUE | TRUE | 0.06240478 | 0.04764906
42 ComputedStructureEntry - Li4 Sn4 (LiSn) Energy (Uncorrected) = -19.9436 eV (-2.4929 eV/atom) Correction = 0.0000 eV (0.0000 eV/atom) Energy (Final) = -19.9436 eV (-2.4929 eV/atom) Energy Adjustments: None Parameters: is_hubbard = False hubbards = {} run_type = GGA potcar_symbols = ['PBE Li_sv', 'PBE Sn_d'] Data: oxide_type = None aspherical = True oxidation_states = {} | 0.7998305 | 7.452986e-09 | FALSE | FALSE | TRUE | TRUE | TRUE | TRUE | TRUE | TRUE | TRUE | TRUE | TRUE | 0.7998305 | 0.7821209
43 ComputedStructureEntry - Li7 Sn2 (Li7Sn2) Energy (Uncorrected) = -24.7406 eV (-2.7490 eV/atom) Correction = 0.0000 eV (0.0000 eV/atom) Energy (Final) = -24.7406 eV (-2.7490 eV/atom) Energy Adjustments: None Parameters: is_hubbard = False hubbards = {} run_type = GGA potcar_symbols = ['PBE Li_sv', 'PBE Sn_d'] Data: oxide_type = None aspherical = True oxidation_states = {} | 0.01283034 | 0.0007694599 | FALSE | TRUE | TRUE | TRUE | TRUE | FALSE | FALSE | TRUE | TRUE | FALSE | TRUE | 0.01283034 | 0
44 ComputedStructureEntry - Li3 Sn1 (Li3Sn) Energy (Uncorrected) = -10.2629 eV (-2.5657 eV/atom) Correction = 0.0000 eV (0.0000 eV/atom) Energy (Final) = -10.2629 eV (-2.5657 eV/atom) Energy Adjustments: None Parameters: is_hubbard = False hubbards = {} run_type = GGA potcar_symbols = ['PBE Li_sv', 'PBE Sn_d'] Data: oxide_type = None aspherical = True oxidation_states = {} | 0.2644843 | 0.002475414 | FALSE | FALSE | TRUE | TRUE | TRUE | FALSE | FALSE | FALSE | FALSE | FALSE | TRUE | 0.2644843 | 0.2574313
45 ComputedStructureEntry - Li24 Sn9 (Li8Sn3) Energy (Uncorrected) = -94.7594 eV (-2.8715 eV/atom) Correction = 0.0000 eV (0.0000 eV/atom) Energy (Final) = -94.7594 eV (-2.8715 eV/atom) Energy Adjustments: None Parameters: is_hubbard = False hubbards = {} run_type = GGA potcar_symbols = ['PBE Li_sv', 'PBE Sn_d'] Data: oxide_type = None aspherical = True oxidation_states = {} | 0.01469216 | 0.007361616 | FALSE | TRUE | TRUE | TRUE | TRUE | FALSE | FALSE | FALSE | FALSE | FALSE | TRUE | 0.01469216 | 8.55417e-06
46 ComputedStructureEntry - Li1 Sn1 (LiSn) Energy (Uncorrected) = -6.5501 eV (-3.2751 eV/atom) Correction = 0.0000 eV (0.0000 eV/atom) Energy (Final) = -6.5501 eV (-3.2751 eV/atom) Energy Adjustments: None Parameters: is_hubbard = False hubbards = {} run_type = GGA potcar_symbols = ['PBE Li_sv', 'PBE Sn_d'] Data: oxide_type = None aspherical = True oxidation_states = {} | 0.01771905 | 4.373664e-08 | FALSE | TRUE | TRUE | TRUE | TRUE | FALSE | FALSE | FALSE | FALSE | FALSE | TRUE | 0.01771905 | 9.536743e-06
47 ComputedStructureEntry - Li12 Sn4 (Li3Sn) Energy (Uncorrected) = -45.1705 eV (-2.8232 eV/atom) Correction = 0.0000 eV (0.0000 eV/atom) Energy (Final) = -45.1705 eV (-2.8232 eV/atom) Energy Adjustments: None Parameters: is_hubbard = False hubbards = {} run_type = GGA potcar_symbols = ['PBE Li_sv', 'PBE Sn_d'] Data: oxide_type = None aspherical = True oxidation_states = {} | 0.007053004 | 6.386448e-09 | FALSE | TRUE | TRUE | TRUE | TRUE | FALSE | FALSE | FALSE | FALSE | FALSE | TRUE | 0.007053004 | 0
48 ComputedStructureEntry - Li28 Sn8 (Li7Sn2) Energy (Uncorrected) = -98.3976 eV (-2.7333 eV/atom) Correction = 0.0000 eV (0.0000 eV/atom) Energy (Final) = -98.3976 eV (-2.7333 eV/atom) Energy Adjustments: None Parameters: is_hubbard = False hubbards = {} run_type = GGA potcar_symbols = ['PBE Li_sv', 'PBE Sn_d'] Data: oxide_type = None aspherical = True oxidation_states = {} | 0.02851892 | 0.00859216 | FALSE | TRUE | TRUE | TRUE | TRUE | FALSE | FALSE | TRUE | TRUE | FALSE | TRUE | 0.02851892 | 0.01568858
49 ComputedStructureEntry - Li3 Sn1 (Li3Sn) Energy (Uncorrected) = -11.0182 eV (-2.7545 eV/atom) Correction = 0.0000 eV (0.0000 eV/atom) Energy (Final) = -11.0182 eV (-2.7545 eV/atom) Energy Adjustments: None Parameters: is_hubbard = False hubbards = {} run_type = GGA potcar_symbols = ['PBE Li_sv', 'PBE Sn_d'] Data: oxide_type = None aspherical = True oxidation_states = {} | 0.07566153 | 7.879006e-09 | FALSE | TRUE | TRUE | TRUE | TRUE | FALSE | FALSE | TRUE | TRUE | FALSE | TRUE | 0.07566153 | 0.06860852
50 ComputedStructureEntry - Li12 Sn4 (Li3Sn) Energy (Uncorrected) = -45.1705 eV (-2.8232 eV/atom) Correction = 0.0000 eV (0.0000 eV/atom) Energy (Final) = -45.1705 eV (-2.8232 eV/atom) Energy Adjustments: None Parameters: is_hubbard = False hubbards = {} run_type = GGA potcar_symbols = ['PBE Li_sv', 'PBE Sn_d'] Data: oxide_type = None aspherical = True oxidation_states = {} | 0.007053481 | 3.26016e-09 | FALSE | TRUE | TRUE | TRUE | TRUE | FALSE | FALSE | FALSE | FALSE | FALSE | TRUE | 0.007053481 | 4.768372e-07
51 ComputedStructureEntry - Li4 Sn2 (Li2Sn) Energy (Uncorrected) = -17.5846 eV (-2.9308 eV/atom) Correction = 0.0000 eV (0.0000 eV/atom) Energy (Final) = -17.5846 eV (-2.9308 eV/atom) Energy Adjustments: None Parameters: is_hubbard = False hubbards = {} run_type = GGA potcar_symbols = ['PBE Li_sv', 'PBE Sn_d'] Data: oxide_type = None aspherical = True oxidation_states = {} | 0.06751693 | 6.301827e-08 | TRUE | TRUE | TRUE | TRUE | TRUE | TRUE | TRUE | TRUE | TRUE | TRUE | TRUE | 0.06751693 | 0.05062965
52 ComputedStructureEntry - Li5 Sn3 (Li5Sn3) Energy (Uncorrected) = -21.2549 eV (-2.6569 eV/atom) Correction = 0.0000 eV (0.0000 eV/atom) Energy (Final) = -21.2549 eV (-2.6569 eV/atom) Energy Adjustments: None Parameters: is_hubbard = False hubbards = {} run_type = GGA potcar_symbols = ['PBE Li_sv', 'PBE Sn_d'] Data: oxide_type = None aspherical = True oxidation_states = {} | 0.4150437 | 0.01745288 | FALSE | FALSE | TRUE | TRUE | TRUE | TRUE | TRUE | TRUE | TRUE | TRUE | TRUE | 0.4150437 | 0.3979509