## Sheet1
entry | energy_above_hull_per_atom | rmsd_from_relaxation | novel_unique_stable | stable | comp_validity | structure_comp_validity | structure_validity | novel | novel_unique | unique | is_unique | is_novel | is_explored | energy_above_hull | self_consistent_energy_above_hull
0 ComputedStructureEntry - Li4 Sn10 (Li2Sn5) Energy (Uncorrected) = -49.9777 eV (-3.5698 eV/atom) Correction = 0.0000 eV (0.0000 eV/atom) Energy (Final) = -49.9777 eV (-3.5698 eV/atom) Energy Adjustments: None Parameters: is_hubbard = False hubbards = {} run_type = GGA potcar_symbols = ['PBE Li_sv', 'PBE Sn_d'] Data: oxide_type = None aspherical = True oxidation_states = {} | 0.03013577 | 0.0003650686 | FALSE | TRUE | TRUE | TRUE | TRUE | FALSE | FALSE | TRUE | TRUE | FALSE | TRUE | 0.03013577 | 0.01495867
1 ComputedStructureEntry - Li3 Sn1 (Li3Sn) Energy (Uncorrected) = -11.2926 eV (-2.8231 eV/atom) Correction = 0.0000 eV (0.0000 eV/atom) Energy (Final) = -11.2926 eV (-2.8231 eV/atom) Energy Adjustments: None Parameters: is_hubbard = False hubbards = {} run_type = GGA potcar_symbols = ['PBE Li_sv', 'PBE Sn_d'] Data: oxide_type = None aspherical = True oxidation_states = {} | 0.007064687 | 9.48575e-16 | FALSE | TRUE | TRUE | TRUE | TRUE | FALSE | FALSE | TRUE | TRUE | FALSE | TRUE | 0.007064687 | 0
2 ComputedStructureEntry - Li3 (Li) Energy (Uncorrected) = -5.7068 eV (-1.9023 eV/atom) Correction = 0.0000 eV (0.0000 eV/atom) Energy (Final) = -5.7068 eV (-1.9023 eV/atom) Energy Adjustments: None Parameters: is_hubbard = False hubbards = {} run_type = GGA potcar_symbols = ['PBE Li_sv'] Data: oxide_type = None aspherical = True | 0.006668285 | 5.019961e-09 | FALSE | TRUE | TRUE | TRUE | TRUE | FALSE | FALSE | TRUE | TRUE | FALSE | TRUE | 0.006668285 | 0.008937597
3 ComputedStructureEntry - Li12 (Li) Energy (Uncorrected) = -22.4287 eV (-1.8691 eV/atom) Correction = 0.0000 eV (0.0000 eV/atom) Energy (Final) = -22.4287 eV (-1.8691 eV/atom) Energy Adjustments: None Parameters: is_hubbard = False hubbards = {} run_type = GGA potcar_symbols = ['PBE Li_sv'] Data: oxide_type = None aspherical = True | 0.03986744 | 0.1051798 | FALSE | TRUE | TRUE | TRUE | TRUE | FALSE | FALSE | TRUE | TRUE | FALSE | TRUE | 0.03986744 | 0.04213675
4 ComputedStructureEntry - Sn46 (Sn) Energy (Uncorrected) = -182.2923 eV (-3.9629 eV/atom) Correction = 0.0000 eV (0.0000 eV/atom) Energy (Final) = -182.2923 eV (-3.9629 eV/atom) Energy Adjustments: None Parameters: is_hubbard = False hubbards = {} run_type = GGA potcar_symbols = ['PBE Sn_d'] Data: oxide_type = None aspherical = True | 0.04669616 | 0.005929935 | FALSE | TRUE | TRUE | TRUE | TRUE | FALSE | FALSE | TRUE | TRUE | FALSE | TRUE | 0.04669616 | 0.01312199
5 ComputedStructureEntry - Li5 Sn2 (Li5Sn2) Energy (Uncorrected) = -20.2832 eV (-2.8976 eV/atom) Correction = 0.0000 eV (0.0000 eV/atom) Energy (Final) = -20.2832 eV (-2.8976 eV/atom) Energy Adjustments: None Parameters: is_hubbard = False hubbards = {} run_type = GGA potcar_symbols = ['PBE Li_sv', 'PBE Sn_d'] Data: oxide_type = None aspherical = True oxidation_states = {} | 0.01268474 | 0.0004373621 | FALSE | TRUE | TRUE | TRUE | TRUE | FALSE | FALSE | TRUE | TRUE | FALSE | TRUE | 0.01268474 | 0
6 ComputedStructureEntry - Li8 (Li) Energy (Uncorrected) = -15.2895 eV (-1.9112 eV/atom) Correction = 0.0000 eV (0.0000 eV/atom) Energy (Final) = -15.2895 eV (-1.9112 eV/atom) Energy Adjustments: None Parameters: is_hubbard = False hubbards = {} run_type = GGA potcar_symbols = ['PBE Li_sv'] Data: oxide_type = None aspherical = True | -0.002269312 | 0 | FALSE | TRUE | TRUE | TRUE | TRUE | FALSE | FALSE | TRUE | TRUE | FALSE | TRUE | -0.002269312 | 0
7 ComputedStructureEntry - Sn1 (Sn) Energy (Uncorrected) = -3.9231 eV (-3.9231 eV/atom) Correction = 0.0000 eV (0.0000 eV/atom) Energy (Final) = -3.9231 eV (-3.9231 eV/atom) Energy Adjustments: None Parameters: is_hubbard = False hubbards = {} run_type = GGA potcar_symbols = ['PBE Sn_d'] Data: oxide_type = None aspherical = True | 0.08651335 | 0 | FALSE | TRUE | TRUE | TRUE | TRUE | FALSE | FALSE | TRUE | TRUE | FALSE | TRUE | 0.08651335 | 0.05293918
8 ComputedStructureEntry - Sn1 (Sn) Energy (Uncorrected) = -3.9238 eV (-3.9238 eV/atom) Correction = 0.0000 eV (0.0000 eV/atom) Energy (Final) = -3.9238 eV (-3.9238 eV/atom) Energy Adjustments: None Parameters: is_hubbard = False hubbards = {} run_type = GGA potcar_symbols = ['PBE Sn_d'] Data: oxide_type = None aspherical = True | 0.08575207 | 0 | FALSE | TRUE | TRUE | TRUE | TRUE | FALSE | FALSE | TRUE | TRUE | FALSE | TRUE | 0.08575207 | 0.05217791
9 ComputedStructureEntry - Li1 Sn3 (LiSn3) Energy (Uncorrected) = -14.4637 eV (-3.6159 eV/atom) Correction = 0.0000 eV (0.0000 eV/atom) Energy (Final) = -14.4637 eV (-3.6159 eV/atom) Energy Adjustments: None Parameters: is_hubbard = False hubbards = {} run_type = GGA potcar_symbols = ['PBE Li_sv', 'PBE Sn_d'] Data: oxide_type = None aspherical = True oxidation_states = {} | 0.0352538 | 3.684052e-08 | FALSE | TRUE | TRUE | TRUE | TRUE | FALSE | FALSE | TRUE | TRUE | FALSE | TRUE | 0.0352538 | 0.02197384
10 ComputedStructureEntry - Li14 Sn4 (Li7Sn2) Energy (Uncorrected) = -49.1991 eV (-2.7333 eV/atom) Correction = 0.0000 eV (0.0000 eV/atom) Energy (Final) = -49.1991 eV (-2.7333 eV/atom) Energy Adjustments: None Parameters: is_hubbard = False hubbards = {} run_type = GGA potcar_symbols = ['PBE Li_sv', 'PBE Sn_d'] Data: oxide_type = None aspherical = True oxidation_states = {} | 0.02850069 | 0.01407828 | FALSE | TRUE | TRUE | TRUE | TRUE | FALSE | FALSE | TRUE | TRUE | FALSE | TRUE | 0.02850069 | 0.005610453
11 ComputedStructureEntry - Li2 (Li) Energy (Uncorrected) = -3.8062 eV (-1.9031 eV/atom) Correction = 0.0000 eV (0.0000 eV/atom) Energy (Final) = -3.8062 eV (-1.9031 eV/atom) Energy Adjustments: None Parameters: is_hubbard = False hubbards = {} run_type = GGA potcar_symbols = ['PBE Li_sv'] Data: oxide_type = None aspherical = True | 0.005836204 | 1.426194e-08 | FALSE | TRUE | TRUE | TRUE | TRUE | FALSE | FALSE | TRUE | TRUE | FALSE | TRUE | 0.005836204 | 0.008105516
12 ComputedStructureEntry - Li3 Sn3 (LiSn) Energy (Uncorrected) = -19.5973 eV (-3.2662 eV/atom) Correction = 0.0000 eV (0.0000 eV/atom) Energy (Final) = -19.5973 eV (-3.2662 eV/atom) Energy Adjustments: None Parameters: is_hubbard = False hubbards = {} run_type = GGA potcar_symbols = ['PBE Li_sv', 'PBE Sn_d'] Data: oxide_type = None aspherical = True oxidation_states = {} | 0.02655992 | 0.01119702 | FALSE | TRUE | TRUE | TRUE | TRUE | FALSE | FALSE | TRUE | TRUE | FALSE | TRUE | 0.02655992 | 0
13 ComputedStructureEntry - Sn1 (Sn) Energy (Uncorrected) = -3.9275 eV (-3.9275 eV/atom) Correction = 0.0000 eV (0.0000 eV/atom) Energy (Final) = -3.9275 eV (-3.9275 eV/atom) Energy Adjustments: None Parameters: is_hubbard = False hubbards = {} run_type = GGA potcar_symbols = ['PBE Sn_d'] Data: oxide_type = None aspherical = True | 0.08206064 | 0 | FALSE | TRUE | TRUE | TRUE | TRUE | FALSE | FALSE | TRUE | TRUE | FALSE | TRUE | 0.08206064 | 0.04848647
14 ComputedStructureEntry - Li88 Sn20 (Li22Sn5) Energy (Uncorrected) = -282.4882 eV (-2.6156 eV/atom) Correction = 0.0000 eV (0.0000 eV/atom) Energy (Final) = -282.4882 eV (-2.6156 eV/atom) Energy Adjustments: None Parameters: is_hubbard = False hubbards = {} run_type = GGA potcar_symbols = ['PBE Li_sv', 'PBE Sn_d'] Data: oxide_type = None aspherical = True oxidation_states = {} | 0.02755791 | 0.01942535 | FALSE | TRUE | TRUE | TRUE | TRUE | FALSE | FALSE | TRUE | TRUE | FALSE | TRUE | 0.02755791 | 0.006601335
15 ComputedStructureEntry - Li1 (Li) Energy (Uncorrected) = -1.9036 eV (-1.9036 eV/atom) Correction = 0.0000 eV (0.0000 eV/atom) Energy (Final) = -1.9036 eV (-1.9036 eV/atom) Energy Adjustments: None Parameters: is_hubbard = False hubbards = {} run_type = GGA potcar_symbols = ['PBE Li_sv'] Data: oxide_type = None aspherical = True | 0.005325035 | 0 | FALSE | TRUE | TRUE | TRUE | TRUE | FALSE | FALSE | TRUE | TRUE | FALSE | TRUE | 0.005325035 | 0.007594347
16 ComputedStructureEntry - Sn1 (Sn) Energy (Uncorrected) = -3.9265 eV (-3.9265 eV/atom) Correction = 0.0000 eV (0.0000 eV/atom) Energy (Final) = -3.9265 eV (-3.9265 eV/atom) Energy Adjustments: None Parameters: is_hubbard = False hubbards = {} run_type = GGA potcar_symbols = ['PBE Sn_d'] Data: oxide_type = None aspherical = True | 0.08304722 | 0 | FALSE | TRUE | TRUE | TRUE | TRUE | FALSE | FALSE | TRUE | TRUE | FALSE | TRUE | 0.08304722 | 0.04947305
17 ComputedStructureEntry - Sn8 (Sn) Energy (Uncorrected) = -31.4145 eV (-3.9268 eV/atom) Correction = 0.0000 eV (0.0000 eV/atom) Energy (Final) = -31.4145 eV (-3.9268 eV/atom) Energy Adjustments: None Parameters: is_hubbard = False hubbards = {} run_type = GGA potcar_symbols = ['PBE Sn_d'] Data: oxide_type = None aspherical = True | 0.08275539 | 0 | FALSE | TRUE | TRUE | TRUE | TRUE | FALSE | FALSE | FALSE | FALSE | FALSE | TRUE | 0.08275539 | 0.04918122
18 ComputedStructureEntry - Li6 Sn6 (LiSn) Energy (Uncorrected) = -39.1191 eV (-3.2599 eV/atom) Correction = 0.0000 eV (0.0000 eV/atom) Energy (Final) = -39.1191 eV (-3.2599 eV/atom) Energy Adjustments: None Parameters: is_hubbard = False hubbards = {} run_type = GGA potcar_symbols = ['PBE Li_sv', 'PBE Sn_d'] Data: oxide_type = None aspherical = True oxidation_states = {} | 0.03285354 | 0.02662835 | FALSE | TRUE | TRUE | TRUE | TRUE | FALSE | FALSE | TRUE | TRUE | FALSE | TRUE | 0.03285354 | 0.006293615
19 ComputedStructureEntry - Li4 (Li) Energy (Uncorrected) = -7.6139 eV (-1.9035 eV/atom) Correction = 0.0000 eV (0.0000 eV/atom) Energy (Final) = -7.6139 eV (-1.9035 eV/atom) Energy Adjustments: None Parameters: is_hubbard = False hubbards = {} run_type = GGA potcar_symbols = ['PBE Li_sv'] Data: oxide_type = None aspherical = True | 0.005444959 | 1.817503e-08 | FALSE | TRUE | TRUE | TRUE | TRUE | FALSE | FALSE | TRUE | TRUE | FALSE | TRUE | 0.005444959 | 0.007714272
20 ComputedStructureEntry - Li14 Sn6 (Li7Sn3) Energy (Uncorrected) = -58.3060 eV (-2.9153 eV/atom) Correction = 0.0000 eV (0.0000 eV/atom) Energy (Final) = -58.3060 eV (-2.9153 eV/atom) Energy Adjustments: None Parameters: is_hubbard = False hubbards = {} run_type = GGA potcar_symbols = ['PBE Li_sv', 'PBE Sn_d'] Data: oxide_type = None aspherical = True oxidation_states = {} | 0.02148096 | 0.001191755 | FALSE | TRUE | TRUE | TRUE | TRUE | FALSE | FALSE | TRUE | TRUE | FALSE | TRUE | 0.02148096 | 0.006869104
21 ComputedStructureEntry - Sn2 (Sn) Energy (Uncorrected) = -7.9520 eV (-3.9760 eV/atom) Correction = 0.0000 eV (0.0000 eV/atom) Energy (Final) = -7.9520 eV (-3.9760 eV/atom) Energy Adjustments: None Parameters: is_hubbard = False hubbards = {} run_type = GGA potcar_symbols = ['PBE Sn_d'] Data: oxide_type = None aspherical = True | 0.03357417 | 1.402149e-07 | FALSE | TRUE | TRUE | TRUE | TRUE | FALSE | FALSE | TRUE | TRUE | FALSE | TRUE | 0.03357417 | 0
22 ComputedStructureEntry - Li85 Sn20 (Li17Sn4) Energy (Uncorrected) = -277.4744 eV (-2.6426 eV/atom) Correction = 0.0000 eV (0.0000 eV/atom) Energy (Final) = -277.4744 eV (-2.6426 eV/atom) Energy Adjustments: None Parameters: is_hubbard = False hubbards = {} run_type = GGA potcar_symbols = ['PBE Li_sv', 'PBE Sn_d'] Data: oxide_type = None aspherical = True oxidation_states = {} | 0.02155534 | 0.0126713 | FALSE | TRUE | TRUE | TRUE | TRUE | FALSE | FALSE | TRUE | TRUE | FALSE | TRUE | 0.02155534 | 0
23 ComputedStructureEntry - Li1 (Li) Energy (Uncorrected) = -1.9111 eV (-1.9111 eV/atom) Correction = 0.0000 eV (0.0000 eV/atom) Energy (Final) = -1.9111 eV (-1.9111 eV/atom) Energy Adjustments: None Parameters: is_hubbard = False hubbards = {} run_type = GGA potcar_symbols = ['PBE Li_sv'] Data: oxide_type = None aspherical = True | -0.00221078 | 0 | FALSE | TRUE | TRUE | TRUE | TRUE | FALSE | FALSE | TRUE | TRUE | FALSE | TRUE | -0.00221078 | 5.853176e-05
24 ComputedStructureEntry - Sn2 (Sn) Energy (Uncorrected) = -7.8753 eV (-3.9376 eV/atom) Correction = 0.0000 eV (0.0000 eV/atom) Energy (Final) = -7.8753 eV (-3.9376 eV/atom) Energy Adjustments: None Parameters: is_hubbard = False hubbards = {} run_type = GGA potcar_symbols = ['PBE Sn_d'] Data: oxide_type = None aspherical = True | 0.071935 | 4.462805e-08 | FALSE | TRUE | TRUE | TRUE | TRUE | FALSE | FALSE | TRUE | TRUE | FALSE | TRUE | 0.071935 | 0.03836083
25 ComputedStructureEntry - Li3 (Li) Energy (Uncorrected) = -5.7100 eV (-1.9033 eV/atom) Correction = 0.0000 eV (0.0000 eV/atom) Energy (Final) = -5.7100 eV (-1.9033 eV/atom) Energy Adjustments: None Parameters: is_hubbard = False hubbards = {} run_type = GGA potcar_symbols = ['PBE Li_sv'] Data: oxide_type = None aspherical = True | 0.005592223 | 0.0002019573 | FALSE | TRUE | TRUE | TRUE | TRUE | FALSE | FALSE | TRUE | TRUE | FALSE | TRUE | 0.005592223 | 0.007861535
26 ComputedStructureEntry - Li13 Sn5 (Li13Sn5) Energy (Uncorrected) = -51.8679 eV (-2.8815 eV/atom) Correction = 0.0000 eV (0.0000 eV/atom) Energy (Final) = -51.8679 eV (-2.8815 eV/atom) Energy Adjustments: None Parameters: is_hubbard = False hubbards = {} run_type = GGA potcar_symbols = ['PBE Li_sv', 'PBE Sn_d'] Data: oxide_type = None aspherical = True oxidation_states = {} | 0.01400722 | 0.005925065 | FALSE | TRUE | TRUE | TRUE | TRUE | FALSE | FALSE | TRUE | TRUE | FALSE | TRUE | 0.01400722 | 0
27 ComputedStructureEntry - Li4 (Li) Energy (Uncorrected) = -6.6606 eV (-1.6651 eV/atom) Correction = 0.0000 eV (0.0000 eV/atom) Energy (Final) = -6.6606 eV (-1.6651 eV/atom) Energy Adjustments: None Parameters: is_hubbard = False hubbards = {} run_type = GGA potcar_symbols = ['PBE Li_sv'] Data: oxide_type = None aspherical = True | 0.2437777 | 1.755068e-08 | FALSE | FALSE | TRUE | TRUE | TRUE | FALSE | FALSE | TRUE | TRUE | FALSE | TRUE | 0.2437777 | 0.246047
28 ComputedStructureEntry - Sn1 (Sn) Energy (Uncorrected) = -3.9176 eV (-3.9176 eV/atom) Correction = 0.0000 eV (0.0000 eV/atom) Energy (Final) = -3.9176 eV (-3.9176 eV/atom) Energy Adjustments: None Parameters: is_hubbard = False hubbards = {} run_type = GGA potcar_symbols = ['PBE Sn_d'] Data: oxide_type = None aspherical = True | 0.09199316 | 0 | FALSE | TRUE | TRUE | TRUE | TRUE | FALSE | FALSE | TRUE | TRUE | FALSE | TRUE | 0.09199316 | 0.05841899