## Sheet1
entry | energy_above_hull_per_atom | rmsd_from_relaxation | novel_unique_stable | stable | comp_validity | structure_comp_validity | structure_validity | novel | novel_unique | unique | is_unique | is_novel | is_explored | energy_above_hull | self_consistent_energy_above_hull
0 ComputedStructureEntry - Li2 Sn2 (LiSn) Energy (Uncorrected) = -12.6584 eV (-3.1646 eV/atom) Correction = 0.0000 eV (0.0000 eV/atom) Energy (Final) = -12.6584 eV (-3.1646 eV/atom) Energy Adjustments: None Parameters: is_hubbard = False hubbards = {} run_type = GGA potcar_symbols = ['PBE Li_sv', 'PBE Sn_d'] Data: oxide_type = None aspherical = True oxidation_states = {} | 0.1281665 | 5.473809e-08 | FALSE | FALSE | TRUE | TRUE | TRUE | FALSE | FALSE | TRUE | TRUE | FALSE | TRUE | 0.1281665 | 0.03837128
1 ComputedStructureEntry - Li1 Sn3 (LiSn3) Energy (Uncorrected) = -13.9099 eV (-3.4775 eV/atom) Correction = 0.0000 eV (0.0000 eV/atom) Energy (Final) = -13.9099 eV (-3.4775 eV/atom) Energy Adjustments: None Parameters: is_hubbard = False hubbards = {} run_type = GGA potcar_symbols = ['PBE Li_sv', 'PBE Sn_d'] Data: oxide_type = None aspherical = True oxidation_states = {} | 0.1737018 | 0.01119461 | FALSE | FALSE | TRUE | TRUE | TRUE | TRUE | TRUE | TRUE | TRUE | TRUE | TRUE | 0.1737018 | 0.1288042
2 ComputedStructureEntry - Li4 Sn2 (Li2Sn) Energy (Uncorrected) = -17.0748 eV (-2.8458 eV/atom) Correction = 0.0000 eV (0.0000 eV/atom) Energy (Final) = -17.0748 eV (-2.8458 eV/atom) Energy Adjustments: None Parameters: is_hubbard = False hubbards = {} run_type = GGA potcar_symbols = ['PBE Li_sv', 'PBE Sn_d'] Data: oxide_type = None aspherical = True oxidation_states = {} | 0.1524874 | 0.001448874 | FALSE | FALSE | TRUE | TRUE | TRUE | TRUE | TRUE | TRUE | TRUE | TRUE | TRUE | 0.1524874 | 0.08831787
3 ComputedStructureEntry - Li85 Sn20 (Li17Sn4) Energy (Uncorrected) = -273.3560 eV (-2.6034 eV/atom) Correction = 0.0000 eV (0.0000 eV/atom) Energy (Final) = -273.3560 eV (-2.6034 eV/atom) Energy Adjustments: None Parameters: is_hubbard = False hubbards = {} run_type = GGA potcar_symbols = ['PBE Li_sv', 'PBE Sn_d'] Data: oxide_type = None aspherical = True oxidation_states = {} | 0.06077827 | 0.01379373 | FALSE | TRUE | TRUE | TRUE | TRUE | FALSE | FALSE | TRUE | TRUE | FALSE | TRUE | 0.06077827 | 1.482282e-05
4 ComputedStructureEntry - Li3 Sn1 (Li3Sn) Energy (Uncorrected) = -11.1105 eV (-2.7776 eV/atom) Correction = 0.0000 eV (0.0000 eV/atom) Energy (Final) = -11.1105 eV (-2.7776 eV/atom) Energy Adjustments: None Parameters: is_hubbard = False hubbards = {} run_type = GGA potcar_symbols = ['PBE Li_sv', 'PBE Sn_d'] Data: oxide_type = None aspherical = True oxidation_states = {} | 0.05258404 | 0.03359813 | FALSE | TRUE | TRUE | TRUE | TRUE | FALSE | FALSE | TRUE | TRUE | FALSE | TRUE | 0.05258404 | 0.0001318455
5 ComputedStructureEntry - Li1 Sn5 (LiSn5) Energy (Uncorrected) = -20.7197 eV (-3.4533 eV/atom) Correction = 0.0000 eV (0.0000 eV/atom) Energy (Final) = -20.7197 eV (-3.4533 eV/atom) Energy Adjustments: None Parameters: is_hubbard = False hubbards = {} run_type = GGA potcar_symbols = ['PBE Li_sv', 'PBE Sn_d'] Data: oxide_type = None aspherical = True oxidation_states = {} | 0.3173502 | 0.0004031498 | FALSE | FALSE | TRUE | TRUE | TRUE | TRUE | TRUE | TRUE | TRUE | TRUE | TRUE | 0.3173502 | 0.2874185
6 ComputedStructureEntry - Li16 Sn8 (Li2Sn) Energy (Uncorrected) = -68.4233 eV (-2.8510 eV/atom) Correction = 0.0000 eV (0.0000 eV/atom) Energy (Final) = -68.4233 eV (-2.8510 eV/atom) Energy Adjustments: None Parameters: is_hubbard = False hubbards = {} run_type = GGA potcar_symbols = ['PBE Li_sv', 'PBE Sn_d'] Data: oxide_type = None aspherical = True oxidation_states = {} | 0.1473153 | 0.003957288 | FALSE | FALSE | TRUE | TRUE | TRUE | TRUE | TRUE | TRUE | TRUE | TRUE | TRUE | 0.1473153 | 0.08314578
7 ComputedStructureEntry - Li1 Sn1 (LiSn) Energy (Uncorrected) = -6.2658 eV (-3.1329 eV/atom) Correction = 0.0000 eV (0.0000 eV/atom) Energy (Final) = -6.2658 eV (-3.1329 eV/atom) Energy Adjustments: None Parameters: is_hubbard = False hubbards = {} run_type = GGA potcar_symbols = ['PBE Li_sv', 'PBE Sn_d'] Data: oxide_type = None aspherical = True oxidation_states = {} | 0.1598563 | 1.40562e-08 | FALSE | FALSE | TRUE | TRUE | TRUE | FALSE | FALSE | TRUE | TRUE | FALSE | TRUE | 0.1598563 | 0.07006116
8 ComputedStructureEntry - Li7 Sn1 (Li7Sn) Energy (Uncorrected) = -18.6226 eV (-2.3278 eV/atom) Correction = 0.0000 eV (0.0000 eV/atom) Energy (Final) = -18.6226 eV (-2.3278 eV/atom) Energy Adjustments: None Parameters: is_hubbard = False hubbards = {} run_type = GGA potcar_symbols = ['PBE Li_sv', 'PBE Sn_d'] Data: oxide_type = None aspherical = True oxidation_states = {} | 0.07672735 | 7.746033e-10 | TRUE | TRUE | TRUE | TRUE | TRUE | TRUE | TRUE | TRUE | TRUE | TRUE | TRUE | 0.07672735 | 0.0394824
9 ComputedStructureEntry - Li2 Sn4 (LiSn2) Energy (Uncorrected) = -20.1771 eV (-3.3629 eV/atom) Correction = 0.0000 eV (0.0000 eV/atom) Energy (Final) = -20.1771 eV (-3.3629 eV/atom) Energy Adjustments: None Parameters: is_hubbard = False hubbards = {} run_type = GGA potcar_symbols = ['PBE Li_sv', 'PBE Sn_d'] Data: oxide_type = None aspherical = True oxidation_states = {} | 0.1688564 | 0.00740467 | FALSE | FALSE | TRUE | TRUE | TRUE | TRUE | TRUE | TRUE | TRUE | TRUE | TRUE | 0.1688564 | 0.108993
10 ComputedStructureEntry - Li4 Sn2 (Li2Sn) Energy (Uncorrected) = -17.6031 eV (-2.9339 eV/atom) Correction = 0.0000 eV (0.0000 eV/atom) Energy (Final) = -17.6031 eV (-2.9339 eV/atom) Energy Adjustments: None Parameters: is_hubbard = False hubbards = {} run_type = GGA potcar_symbols = ['PBE Li_sv', 'PBE Sn_d'] Data: oxide_type = None aspherical = True oxidation_states = {} | 0.06442925 | 0.04662435 | FALSE | TRUE | TRUE | TRUE | TRUE | FALSE | FALSE | TRUE | TRUE | FALSE | TRUE | 0.06442925 | 0.0002597173
11 ComputedStructureEntry - Li1 Sn1 (LiSn) Energy (Uncorrected) = -6.3818 eV (-3.1909 eV/atom) Correction = 0.0000 eV (0.0000 eV/atom) Energy (Final) = -6.3818 eV (-3.1909 eV/atom) Energy Adjustments: None Parameters: is_hubbard = False hubbards = {} run_type = GGA potcar_symbols = ['PBE Li_sv', 'PBE Sn_d'] Data: oxide_type = None aspherical = True oxidation_states = {} | 0.1018984 | 1.129114e-08 | FALSE | FALSE | TRUE | TRUE | TRUE | FALSE | FALSE | TRUE | TRUE | FALSE | TRUE | 0.1018984 | 0.01210328
12 ComputedStructureEntry - Li2 Sn2 (LiSn) Energy (Uncorrected) = -12.5153 eV (-3.1288 eV/atom) Correction = 0.0000 eV (0.0000 eV/atom) Energy (Final) = -12.5153 eV (-3.1288 eV/atom) Energy Adjustments: None Parameters: is_hubbard = False hubbards = {} run_type = GGA potcar_symbols = ['PBE Li_sv', 'PBE Sn_d'] Data: oxide_type = None aspherical = True oxidation_states = {} | 0.1639578 | 2.980711e-08 | FALSE | FALSE | TRUE | TRUE | TRUE | TRUE | TRUE | TRUE | TRUE | TRUE | TRUE | 0.1639578 | 0.07416268
13 ComputedStructureEntry - Li2 Sn1 (Li2Sn) Energy (Uncorrected) = -8.6657 eV (-2.8886 eV/atom) Correction = 0.0000 eV (0.0000 eV/atom) Energy (Final) = -8.6657 eV (-2.8886 eV/atom) Energy Adjustments: None Parameters: is_hubbard = False hubbards = {} run_type = GGA potcar_symbols = ['PBE Li_sv', 'PBE Sn_d'] Data: oxide_type = None aspherical = True oxidation_states = {} | 0.1097062 | 0.004462792 | FALSE | FALSE | TRUE | TRUE | TRUE | FALSE | FALSE | TRUE | TRUE | FALSE | TRUE | 0.1097062 | 0.04553668
14 ComputedStructureEntry - Li6 Sn6 (LiSn) Energy (Uncorrected) = -38.0108 eV (-3.1676 eV/atom) Correction = 0.0000 eV (0.0000 eV/atom) Energy (Final) = -38.0108 eV (-3.1676 eV/atom) Energy Adjustments: None Parameters: is_hubbard = False hubbards = {} run_type = GGA potcar_symbols = ['PBE Li_sv', 'PBE Sn_d'] Data: oxide_type = None aspherical = True oxidation_states = {} | 0.1252128 | 0.05192614 | FALSE | FALSE | TRUE | TRUE | TRUE | FALSE | FALSE | TRUE | TRUE | FALSE | TRUE | 0.1252128 | 0.03541759
15 ComputedStructureEntry - Li4 Sn2 (Li2Sn) Energy (Uncorrected) = -17.6047 eV (-2.9341 eV/atom) Correction = 0.0000 eV (0.0000 eV/atom) Energy (Final) = -17.6047 eV (-2.9341 eV/atom) Energy Adjustments: None Parameters: is_hubbard = False hubbards = {} run_type = GGA potcar_symbols = ['PBE Li_sv', 'PBE Sn_d'] Data: oxide_type = None aspherical = True oxidation_states = {} | 0.06416953 | 0.05700344 | FALSE | TRUE | TRUE | TRUE | TRUE | FALSE | FALSE | FALSE | FALSE | FALSE | TRUE | 0.06416953 | 0
16 ComputedStructureEntry - Li2 Sn3 (Li2Sn3) Energy (Uncorrected) = -16.2205 eV (-3.2441 eV/atom) Correction = 0.0000 eV (0.0000 eV/atom) Energy (Final) = -16.2205 eV (-3.2441 eV/atom) Energy Adjustments: None Parameters: is_hubbard = False hubbards = {} run_type = GGA potcar_symbols = ['PBE Li_sv', 'PBE Sn_d'] Data: oxide_type = None aspherical = True oxidation_states = {} | 0.192033 | 0.02484397 | FALSE | FALSE | TRUE | TRUE | TRUE | TRUE | TRUE | TRUE | TRUE | TRUE | TRUE | 0.192033 | 0.1201968
17 ComputedStructureEntry - Li2 Sn1 (Li2Sn) Energy (Uncorrected) = -8.6657 eV (-2.8886 eV/atom) Correction = 0.0000 eV (0.0000 eV/atom) Energy (Final) = -8.6657 eV (-2.8886 eV/atom) Energy Adjustments: None Parameters: is_hubbard = False hubbards = {} run_type = GGA potcar_symbols = ['PBE Li_sv', 'PBE Sn_d'] Data: oxide_type = None aspherical = True oxidation_states = {} | 0.1097351 | 0.004646732 | FALSE | FALSE | TRUE | TRUE | TRUE | FALSE | FALSE | FALSE | FALSE | FALSE | TRUE | 0.1097351 | 0.04556561
18 ComputedStructureEntry - Li2 Sn1 (Li2Sn) Energy (Uncorrected) = -8.8005 eV (-2.9335 eV/atom) Correction = 0.0000 eV (0.0000 eV/atom) Energy (Final) = -8.8005 eV (-2.9335 eV/atom) Energy Adjustments: None Parameters: is_hubbard = False hubbards = {} run_type = GGA potcar_symbols = ['PBE Li_sv', 'PBE Sn_d'] Data: oxide_type = None aspherical = True oxidation_states = {} | 0.06477988 | 0.0003228754 | TRUE | TRUE | TRUE | TRUE | TRUE | TRUE | TRUE | TRUE | TRUE | TRUE | TRUE | 0.06477988 | 0.0006103516
19 ComputedStructureEntry - Li2 Sn4 (LiSn2) Energy (Uncorrected) = -20.0648 eV (-3.3441 eV/atom) Correction = 0.0000 eV (0.0000 eV/atom) Energy (Final) = -20.0648 eV (-3.3441 eV/atom) Energy Adjustments: None Parameters: is_hubbard = False hubbards = {} run_type = GGA potcar_symbols = ['PBE Li_sv', 'PBE Sn_d'] Data: oxide_type = None aspherical = True oxidation_states = {} | 0.1875726 | 0.01003782 | FALSE | FALSE | TRUE | TRUE | TRUE | TRUE | TRUE | TRUE | TRUE | TRUE | TRUE | 0.1875726 | 0.1277091
20 ComputedStructureEntry - Li3 Sn1 (Li3Sn) Energy (Uncorrected) = -10.6689 eV (-2.6672 eV/atom) Correction = 0.0000 eV (0.0000 eV/atom) Energy (Final) = -10.6689 eV (-2.6672 eV/atom) Energy Adjustments: None Parameters: is_hubbard = False hubbards = {} run_type = GGA potcar_symbols = ['PBE Li_sv', 'PBE Sn_d'] Data: oxide_type = None aspherical = True oxidation_states = {} | 0.1629747 | 0.001243609 | FALSE | FALSE | TRUE | TRUE | TRUE | FALSE | FALSE | TRUE | TRUE | FALSE | TRUE | 0.1629747 | 0.1105225
21 ComputedStructureEntry - Li3 Sn3 (LiSn) Energy (Uncorrected) = -18.6141 eV (-3.1024 eV/atom) Correction = 0.0000 eV (0.0000 eV/atom) Energy (Final) = -18.6141 eV (-3.1024 eV/atom) Energy Adjustments: None Parameters: is_hubbard = False hubbards = {} run_type = GGA potcar_symbols = ['PBE Li_sv', 'PBE Sn_d'] Data: oxide_type = None aspherical = True oxidation_states = {} | 0.1904212 | 0.01284618 | FALSE | FALSE | TRUE | TRUE | TRUE | TRUE | TRUE | TRUE | TRUE | TRUE | TRUE | 0.1904212 | 0.100626
22 ComputedStructureEntry - Li4 Sn2 (Li2Sn) Energy (Uncorrected) = -16.6114 eV (-2.7686 eV/atom) Correction = 0.0000 eV (0.0000 eV/atom) Energy (Final) = -16.6114 eV (-2.7686 eV/atom) Energy Adjustments: None Parameters: is_hubbard = False hubbards = {} run_type = GGA potcar_symbols = ['PBE Li_sv', 'PBE Sn_d'] Data: oxide_type = None aspherical = True oxidation_states = {} | 0.2297118 | 0.01604623 | FALSE | FALSE | TRUE | TRUE | TRUE | TRUE | TRUE | TRUE | TRUE | TRUE | TRUE | 0.2297118 | 0.1655423
23 ComputedStructureEntry - Li2 Sn2 (LiSn) Energy (Uncorrected) = -12.4822 eV (-3.1205 eV/atom) Correction = 0.0000 eV (0.0000 eV/atom) Energy (Final) = -12.4822 eV (-3.1205 eV/atom) Energy Adjustments: None Parameters: is_hubbard = False hubbards = {} run_type = GGA potcar_symbols = ['PBE Li_sv', 'PBE Sn_d'] Data: oxide_type = None aspherical = True oxidation_states = {} | 0.1722357 | 0.003847795 | FALSE | FALSE | TRUE | TRUE | TRUE | FALSE | FALSE | FALSE | FALSE | FALSE | TRUE | 0.1722357 | 0.08244057
24 ComputedStructureEntry - Li2 Sn1 (Li2Sn) Energy (Uncorrected) = -8.7997 eV (-2.9332 eV/atom) Correction = 0.0000 eV (0.0000 eV/atom) Energy (Final) = -8.7997 eV (-2.9332 eV/atom) Energy Adjustments: None Parameters: is_hubbard = False hubbards = {} run_type = GGA potcar_symbols = ['PBE Li_sv', 'PBE Sn_d'] Data: oxide_type = None aspherical = True oxidation_states = {} | 0.06503769 | 2.25975e-09 | FALSE | TRUE | TRUE | TRUE | TRUE | TRUE | FALSE | FALSE | FALSE | TRUE | TRUE | 0.06503769 | 0.0008681615
25 ComputedStructureEntry - Li4 Sn2 (Li2Sn) Energy (Uncorrected) = -16.8447 eV (-2.8074 eV/atom) Correction = 0.0000 eV (0.0000 eV/atom) Energy (Final) = -16.8447 eV (-2.8074 eV/atom) Energy Adjustments: None Parameters: is_hubbard = False hubbards = {} run_type = GGA potcar_symbols = ['PBE Li_sv', 'PBE Sn_d'] Data: oxide_type = None aspherical = True oxidation_states = {} | 0.1908375 | 0.01166459 | FALSE | FALSE | TRUE | TRUE | TRUE | FALSE | FALSE | FALSE | FALSE | FALSE | TRUE | 0.1908375 | 0.126668
26 ComputedStructureEntry - Li1 Sn5 (LiSn5) Energy (Uncorrected) = -21.4193 eV (-3.5699 eV/atom) Correction = 0.0000 eV (0.0000 eV/atom) Energy (Final) = -21.4193 eV (-3.5699 eV/atom) Energy Adjustments: None Parameters: is_hubbard = False hubbards = {} run_type = GGA potcar_symbols = ['PBE Li_sv', 'PBE Sn_d'] Data: oxide_type = None aspherical = True oxidation_states = {} | 0.2007578 | 0.008186624 | FALSE | FALSE | TRUE | TRUE | TRUE | TRUE | TRUE | TRUE | TRUE | TRUE | TRUE | 0.2007578 | 0.1708261
27 ComputedStructureEntry - Li6 Sn18 (LiSn3) Energy (Uncorrected) = -83.7325 eV (-3.4889 eV/atom) Correction = 0.0000 eV (0.0000 eV/atom) Energy (Final) = -83.7325 eV (-3.4889 eV/atom) Energy Adjustments: None Parameters: is_hubbard = False hubbards = {} run_type = GGA potcar_symbols = ['PBE Li_sv', 'PBE Sn_d'] Data: oxide_type = None aspherical = True oxidation_states = {} | 0.1623179 | 0.01188638 | FALSE | FALSE | TRUE | TRUE | TRUE | TRUE | TRUE | TRUE | TRUE | TRUE | TRUE | 0.1623179 | 0.1174203
28 ComputedStructureEntry - Li14 Sn6 (Li7Sn3) Energy (Uncorrected) = -57.5375 eV (-2.8769 eV/atom) Correction = 0.0000 eV (0.0000 eV/atom) Energy (Final) = -57.5375 eV (-2.8769 eV/atom) Energy Adjustments: None Parameters: is_hubbard = False hubbards = {} run_type = GGA potcar_symbols = ['PBE Li_sv', 'PBE Sn_d'] Data: oxide_type = None aspherical = True oxidation_states = {} | 0.05990602 | 0.02116357 | FALSE | TRUE | TRUE | TRUE | TRUE | FALSE | FALSE | TRUE | TRUE | FALSE | TRUE | 0.05990602 | 0.003099823
29 ComputedStructureEntry - Li2 Sn4 (LiSn2) Energy (Uncorrected) = -20.2111 eV (-3.3685 eV/atom) Correction = 0.0000 eV (0.0000 eV/atom) Energy (Final) = -20.2111 eV (-3.3685 eV/atom) Energy Adjustments: None Parameters: is_hubbard = False hubbards = {} run_type = GGA potcar_symbols = ['PBE Li_sv', 'PBE Sn_d'] Data: oxide_type = None aspherical = True oxidation_states = {} | 0.1631846 | 0.06137998 | FALSE | FALSE | TRUE | TRUE | TRUE | TRUE | FALSE | FALSE | FALSE | TRUE | TRUE | 0.1631846 | 0.1033211
30 ComputedStructureEntry - Li2 Sn2 (LiSn) Energy (Uncorrected) = -12.3864 eV (-3.0966 eV/atom) Correction = 0.0000 eV (0.0000 eV/atom) Energy (Final) = -12.3864 eV (-3.0966 eV/atom) Energy Adjustments: None Parameters: is_hubbard = False hubbards = {} run_type = GGA potcar_symbols = ['PBE Li_sv', 'PBE Sn_d'] Data: oxide_type = None aspherical = True oxidation_states = {} | 0.1961756 | 0.1604115 | FALSE | FALSE | TRUE | TRUE | TRUE | FALSE | FALSE | FALSE | FALSE | FALSE | TRUE | 0.1961756 | 0.1063804
31 ComputedStructureEntry - Li1 Sn3 (LiSn3) Energy (Uncorrected) = -13.9572 eV (-3.4893 eV/atom) Correction = 0.0000 eV (0.0000 eV/atom) Energy (Final) = -13.9572 eV (-3.4893 eV/atom) Energy Adjustments: None Parameters: is_hubbard = False hubbards = {} run_type = GGA potcar_symbols = ['PBE Li_sv', 'PBE Sn_d'] Data: oxide_type = None aspherical = True oxidation_states = {} | 0.1618765 | 4.962141e-08 | FALSE | FALSE | TRUE | TRUE | TRUE | FALSE | FALSE | FALSE | FALSE | FALSE | TRUE | 0.1618765 | 0.1169789
32 ComputedStructureEntry - Li1 Sn3 (LiSn3) Energy (Uncorrected) = -13.8029 eV (-3.4507 eV/atom) Correction = 0.0000 eV (0.0000 eV/atom) Energy (Final) = -13.8029 eV (-3.4507 eV/atom) Energy Adjustments: None Parameters: is_hubbard = False hubbards = {} run_type = GGA potcar_symbols = ['PBE Li_sv', 'PBE Sn_d'] Data: oxide_type = None aspherical = True oxidation_states = {} | 0.2004466 | 2.96212e-08 | FALSE | FALSE | TRUE | TRUE | TRUE | FALSE | FALSE | FALSE | FALSE | FALSE | TRUE | 0.2004466 | 0.1555491
33 ComputedStructureEntry - Li2 Sn1 (Li2Sn) Energy (Uncorrected) = -8.0544 eV (-2.6848 eV/atom) Correction = 0.0000 eV (0.0000 eV/atom) Energy (Final) = -8.0544 eV (-2.6848 eV/atom) Energy Adjustments: None Parameters: is_hubbard = False hubbards = {} run_type = GGA potcar_symbols = ['PBE Li_sv', 'PBE Sn_d'] Data: oxide_type = None aspherical = True oxidation_states = {} | 0.3134892 | 2.604767e-08 | FALSE | FALSE | TRUE | TRUE | TRUE | TRUE | TRUE | TRUE | TRUE | TRUE | TRUE | 0.3134892 | 0.2493197
34 ComputedStructureEntry - Li5 Sn1 (Li5Sn) Energy (Uncorrected) = -15.1206 eV (-2.5201 eV/atom) Correction = 0.0000 eV (0.0000 eV/atom) Energy (Final) = -15.1206 eV (-2.5201 eV/atom) Energy Adjustments: None Parameters: is_hubbard = False hubbards = {} run_type = GGA potcar_symbols = ['PBE Li_sv', 'PBE Sn_d'] Data: oxide_type = None aspherical = True oxidation_states = {} | 0.04965993 | 1.383565 | TRUE | TRUE | TRUE | TRUE | TRUE | TRUE | TRUE | TRUE | TRUE | TRUE | TRUE | 0.04965993 | 0
35 ComputedStructureEntry - Li2 Sn1 (Li2Sn) Energy (Uncorrected) = -8.1793 eV (-2.7264 eV/atom) Correction = 0.0000 eV (0.0000 eV/atom) Energy (Final) = -8.1793 eV (-2.7264 eV/atom) Energy Adjustments: None Parameters: is_hubbard = False hubbards = {} run_type = GGA potcar_symbols = ['PBE Li_sv', 'PBE Sn_d'] Data: oxide_type = None aspherical = True oxidation_states = {} | 0.2718388 | 0.005053566 | FALSE | FALSE | TRUE | TRUE | TRUE | TRUE | FALSE | FALSE | FALSE | TRUE | TRUE | 0.2718388 | 0.2076693
36 ComputedStructureEntry - Li3 Sn3 (LiSn) Energy (Uncorrected) = -19.0548 eV (-3.1758 eV/atom) Correction = 0.0000 eV (0.0000 eV/atom) Energy (Final) = -19.0548 eV (-3.1758 eV/atom) Energy Adjustments: None Parameters: is_hubbard = False hubbards = {} run_type = GGA potcar_symbols = ['PBE Li_sv', 'PBE Sn_d'] Data: oxide_type = None aspherical = True oxidation_states = {} | 0.1169819 | 0.01883965 | FALSE | FALSE | TRUE | TRUE | TRUE | FALSE | FALSE | TRUE | TRUE | FALSE | TRUE | 0.1169819 | 0.02718675
37 ComputedStructureEntry - Li5 Sn5 (LiSn) Energy (Uncorrected) = -31.8978 eV (-3.1898 eV/atom) Correction = 0.0000 eV (0.0000 eV/atom) Energy (Final) = -31.8978 eV (-3.1898 eV/atom) Energy Adjustments: None Parameters: is_hubbard = False hubbards = {} run_type = GGA potcar_symbols = ['PBE Li_sv', 'PBE Sn_d'] Data: oxide_type = None aspherical = True oxidation_states = {} | 0.1029989 | 0.4104385 | FALSE | FALSE | TRUE | TRUE | TRUE | TRUE | TRUE | TRUE | TRUE | TRUE | TRUE | 0.1029989 | 0.01320372
38 ComputedStructureEntry - Li1 Sn2 (LiSn2) Energy (Uncorrected) = -10.0893 eV (-3.3631 eV/atom) Correction = 0.0000 eV (0.0000 eV/atom) Energy (Final) = -10.0893 eV (-3.3631 eV/atom) Energy Adjustments: None Parameters: is_hubbard = False hubbards = {} run_type = GGA potcar_symbols = ['PBE Li_sv', 'PBE Sn_d'] Data: oxide_type = None aspherical = True oxidation_states = {} | 0.1686186 | 0.05678371 | FALSE | FALSE | TRUE | TRUE | TRUE | FALSE | FALSE | FALSE | FALSE | FALSE | TRUE | 0.1686186 | 0.1087552
39 ComputedStructureEntry - Li4 Sn2 (Li2Sn) Energy (Uncorrected) = -17.4360 eV (-2.9060 eV/atom) Correction = 0.0000 eV (0.0000 eV/atom) Energy (Final) = -17.4360 eV (-2.9060 eV/atom) Energy Adjustments: None Parameters: is_hubbard = False hubbards = {} run_type = GGA potcar_symbols = ['PBE Li_sv', 'PBE Sn_d'] Data: oxide_type = None aspherical = True oxidation_states = {} | 0.09228003 | 0.02390928 | FALSE | TRUE | TRUE | TRUE | TRUE | FALSE | FALSE | FALSE | FALSE | FALSE | TRUE | 0.09228003 | 0.0281105
40 ComputedStructureEntry - Li3 Sn1 (Li3Sn) Energy (Uncorrected) = -10.5475 eV (-2.6369 eV/atom) Correction = 0.0000 eV (0.0000 eV/atom) Energy (Final) = -10.5475 eV (-2.6369 eV/atom) Energy Adjustments: None Parameters: is_hubbard = False hubbards = {} run_type = GGA potcar_symbols = ['PBE Li_sv', 'PBE Sn_d'] Data: oxide_type = None aspherical = True oxidation_states = {} | 0.1933218 | 0.01455257 | FALSE | FALSE | TRUE | TRUE | TRUE | TRUE | FALSE | FALSE | FALSE | TRUE | TRUE | 0.1933218 | 0.1408696
41 ComputedStructureEntry - Li4 Sn8 (LiSn2) Energy (Uncorrected) = -40.5435 eV (-3.3786 eV/atom) Correction = 0.0000 eV (0.0000 eV/atom) Energy (Final) = -40.5435 eV (-3.3786 eV/atom) Energy Adjustments: None Parameters: is_hubbard = False hubbards = {} run_type = GGA potcar_symbols = ['PBE Li_sv', 'PBE Sn_d'] Data: oxide_type = None aspherical = True oxidation_states = {} | 0.1530868 | 0.04745557 | FALSE | FALSE | TRUE | TRUE | TRUE | TRUE | FALSE | FALSE | FALSE | TRUE | TRUE | 0.1530868 | 0.09322333
42 ComputedStructureEntry - Li1 Sn3 (LiSn3) Energy (Uncorrected) = -13.9122 eV (-3.4780 eV/atom) Correction = 0.0000 eV (0.0000 eV/atom) Energy (Final) = -13.9122 eV (-3.4780 eV/atom) Energy Adjustments: None Parameters: is_hubbard = False hubbards = {} run_type = GGA potcar_symbols = ['PBE Li_sv', 'PBE Sn_d'] Data: oxide_type = None aspherical = True oxidation_states = {} | 0.1731329 | 0.009793166 | FALSE | FALSE | TRUE | TRUE | TRUE | FALSE | FALSE | FALSE | FALSE | FALSE | TRUE | 0.1731329 | 0.1282354
43 ComputedStructureEntry - Li2 Sn2 (LiSn) Energy (Uncorrected) = -12.6979 eV (-3.1745 eV/atom) Correction = 0.0000 eV (0.0000 eV/atom) Energy (Final) = -12.6979 eV (-3.1745 eV/atom) Energy Adjustments: None Parameters: is_hubbard = False hubbards = {} run_type = GGA potcar_symbols = ['PBE Li_sv', 'PBE Sn_d'] Data: oxide_type = None aspherical = True oxidation_states = {} | 0.1183093 | 0.01693913 | FALSE | FALSE | TRUE | TRUE | TRUE | FALSE | FALSE | FALSE | FALSE | FALSE | TRUE | 0.1183093 | 0.0285141
44 ComputedStructureEntry - Li3 Sn1 (Li3Sn) Energy (Uncorrected) = -11.1108 eV (-2.7777 eV/atom) Correction = 0.0000 eV (0.0000 eV/atom) Energy (Final) = -11.1108 eV (-2.7777 eV/atom) Energy Adjustments: None Parameters: is_hubbard = False hubbards = {} run_type = GGA potcar_symbols = ['PBE Li_sv', 'PBE Sn_d'] Data: oxide_type = None aspherical = True oxidation_states = {} | 0.05251108 | 1.001319e-08 | FALSE | TRUE | TRUE | TRUE | TRUE | FALSE | FALSE | FALSE | FALSE | FALSE | TRUE | 0.05251108 | 5.888939e-05
45 ComputedStructureEntry - Li2 Sn1 (Li2Sn) Energy (Uncorrected) = -8.6658 eV (-2.8886 eV/atom) Correction = 0.0000 eV (0.0000 eV/atom) Energy (Final) = -8.6658 eV (-2.8886 eV/atom) Energy Adjustments: None Parameters: is_hubbard = False hubbards = {} run_type = GGA potcar_symbols = ['PBE Li_sv', 'PBE Sn_d'] Data: oxide_type = None aspherical = True oxidation_states = {} | 0.1096967 | 0.01008884 | FALSE | FALSE | TRUE | TRUE | TRUE | FALSE | FALSE | FALSE | FALSE | FALSE | TRUE | 0.1096967 | 0.04552714
46 ComputedStructureEntry - Li1 Sn3 (LiSn3) Energy (Uncorrected) = -13.8055 eV (-3.4514 eV/atom) Correction = 0.0000 eV (0.0000 eV/atom) Energy (Final) = -13.8055 eV (-3.4514 eV/atom) Energy Adjustments: None Parameters: is_hubbard = False hubbards = {} run_type = GGA potcar_symbols = ['PBE Li_sv', 'PBE Sn_d'] Data: oxide_type = None aspherical = True oxidation_states = {} | 0.1998098 | 7.770173e-08 | FALSE | FALSE | TRUE | TRUE | TRUE | FALSE | FALSE | FALSE | FALSE | FALSE | TRUE | 0.1998098 | 0.1549122
47 ComputedStructureEntry - Li3 Sn1 (Li3Sn) Energy (Uncorrected) = -10.8811 eV (-2.7203 eV/atom) Correction = 0.0000 eV (0.0000 eV/atom) Energy (Final) = -10.8811 eV (-2.7203 eV/atom) Energy Adjustments: None Parameters: is_hubbard = False hubbards = {} run_type = GGA potcar_symbols = ['PBE Li_sv', 'PBE Sn_d'] Data: oxide_type = None aspherical = True oxidation_states = {} | 0.1099337 | 1.513418e-07 | FALSE | FALSE | TRUE | TRUE | TRUE | FALSE | FALSE | FALSE | FALSE | FALSE | TRUE | 0.1099337 | 0.05748153
48 ComputedStructureEntry - Li2 Sn1 (Li2Sn) Energy (Uncorrected) = -8.4343 eV (-2.8114 eV/atom) Correction = 0.0000 eV (0.0000 eV/atom) Energy (Final) = -8.4343 eV (-2.8114 eV/atom) Energy Adjustments: None Parameters: is_hubbard = False hubbards = {} run_type = GGA potcar_symbols = ['PBE Li_sv', 'PBE Sn_d'] Data: oxide_type = None aspherical = True oxidation_states = {} | 0.1868432 | 1.163961e-08 | FALSE | FALSE | TRUE | TRUE | TRUE | TRUE | FALSE | FALSE | FALSE | TRUE | TRUE | 0.1868432 | 0.1226737
49 ComputedStructureEntry - Li1 Sn2 (LiSn2) Energy (Uncorrected) = -10.0200 eV (-3.3400 eV/atom) Correction = 0.0000 eV (0.0000 eV/atom) Energy (Final) = -10.0200 eV (-3.3400 eV/atom) Energy Adjustments: None Parameters: is_hubbard = False hubbards = {} run_type = GGA potcar_symbols = ['PBE Li_sv', 'PBE Sn_d'] Data: oxide_type = None aspherical = True oxidation_states = {} | 0.1917217 | 1.177068e-08 | FALSE | FALSE | TRUE | TRUE | TRUE | TRUE | TRUE | TRUE | TRUE | TRUE | TRUE | 0.1917217 | 0.1318583
50 ComputedStructureEntry - Li16 Sn4 (Li4Sn) Energy (Uncorrected) = -48.9659 eV (-2.4483 eV/atom) Correction = 0.0000 eV (0.0000 eV/atom) Energy (Final) = -48.9659 eV (-2.4483 eV/atom) Energy Adjustments: None Parameters: is_hubbard = False hubbards = {} run_type = GGA potcar_symbols = ['PBE Li_sv', 'PBE Sn_d'] Data: oxide_type = None aspherical = True oxidation_states = {} | 0.2451608 | 0.01694188 | FALSE | FALSE | TRUE | TRUE | TRUE | TRUE | TRUE | TRUE | TRUE | TRUE | TRUE | 0.2451608 | 0.1830082
51 ComputedStructureEntry - Li4 Sn5 (Li4Sn5) Energy (Uncorrected) = -28.7350 eV (-3.1928 eV/atom) Correction = 0.0000 eV (0.0000 eV/atom) Energy (Final) = -28.7350 eV (-3.1928 eV/atom) Energy Adjustments: None Parameters: is_hubbard = False hubbards = {} run_type = GGA potcar_symbols = ['PBE Li_sv', 'PBE Sn_d'] Data: oxide_type = None aspherical = True oxidation_states = {} | 0.1796389 | 0.01158111 | FALSE | FALSE | TRUE | TRUE | TRUE | FALSE | FALSE | TRUE | TRUE | FALSE | TRUE | 0.1796389 | 0.09982093
52 ComputedStructureEntry - Li4 Sn8 (LiSn2) Energy (Uncorrected) = -40.5752 eV (-3.3813 eV/atom) Correction = 0.0000 eV (0.0000 eV/atom) Energy (Final) = -40.5752 eV (-3.3813 eV/atom) Energy Adjustments: None Parameters: is_hubbard = False hubbards = {} run_type = GGA potcar_symbols = ['PBE Li_sv', 'PBE Sn_d'] Data: oxide_type = None aspherical = True oxidation_states = {} | 0.150441 | 0.04443029 | FALSE | FALSE | TRUE | TRUE | TRUE | TRUE | FALSE | FALSE | FALSE | TRUE | TRUE | 0.150441 | 0.09057752
53 ComputedStructureEntry - Li3 Sn1 (Li3Sn) Energy (Uncorrected) = -10.6989 eV (-2.6747 eV/atom) Correction = 0.0000 eV (0.0000 eV/atom) Energy (Final) = -10.6989 eV (-2.6747 eV/atom) Energy Adjustments: None Parameters: is_hubbard = False hubbards = {} run_type = GGA potcar_symbols = ['PBE Li_sv', 'PBE Sn_d'] Data: oxide_type = None aspherical = True oxidation_states = {} | 0.155476 | 2.970394e-08 | FALSE | FALSE | TRUE | TRUE | TRUE | FALSE | FALSE | FALSE | FALSE | FALSE | TRUE | 0.155476 | 0.1030238
54 ComputedStructureEntry - Li4 Sn1 (Li4Sn) Energy (Uncorrected) = -12.2302 eV (-2.4460 eV/atom) Correction = 0.0000 eV (0.0000 eV/atom) Energy (Final) = -12.2302 eV (-2.4460 eV/atom) Energy Adjustments: None Parameters: is_hubbard = False hubbards = {} run_type = GGA potcar_symbols = ['PBE Li_sv', 'PBE Sn_d'] Data: oxide_type = None aspherical = True oxidation_states = {} | 0.2474115 | 3.965117e-09 | FALSE | FALSE | TRUE | TRUE | TRUE | TRUE | TRUE | TRUE | TRUE | TRUE | TRUE | 0.2474115 | 0.1852588
55 ComputedStructureEntry - Li2 Sn1 (Li2Sn) Energy (Uncorrected) = -8.8012 eV (-2.9337 eV/atom) Correction = 0.0000 eV (0.0000 eV/atom) Energy (Final) = -8.8012 eV (-2.9337 eV/atom) Energy Adjustments: None Parameters: is_hubbard = False hubbards = {} run_type = GGA potcar_symbols = ['PBE Li_sv', 'PBE Sn_d'] Data: oxide_type = None aspherical = True oxidation_states = {} | 0.06455513 | 0.001229221 | FALSE | TRUE | TRUE | TRUE | TRUE | TRUE | FALSE | FALSE | FALSE | TRUE | TRUE | 0.06455513 | 0.0003856023
56 ComputedStructureEntry - Li4 Sn2 (Li2Sn) Energy (Uncorrected) = -17.2940 eV (-2.8823 eV/atom) Correction = 0.0000 eV (0.0000 eV/atom) Energy (Final) = -17.2940 eV (-2.8823 eV/atom) Energy Adjustments: None Parameters: is_hubbard = False hubbards = {} run_type = GGA potcar_symbols = ['PBE Li_sv', 'PBE Sn_d'] Data: oxide_type = None aspherical = True oxidation_states = {} | 0.1159579 | 2.675202e-08 | FALSE | FALSE | TRUE | TRUE | TRUE | TRUE | FALSE | FALSE | FALSE | TRUE | TRUE | 0.1159579 | 0.05178833
57 ComputedStructureEntry - Li3 Sn1 (Li3Sn) Energy (Uncorrected) = -10.7006 eV (-2.6752 eV/atom) Correction = 0.0000 eV (0.0000 eV/atom) Energy (Final) = -10.7006 eV (-2.6752 eV/atom) Energy Adjustments: None Parameters: is_hubbard = False hubbards = {} run_type = GGA potcar_symbols = ['PBE Li_sv', 'PBE Sn_d'] Data: oxide_type = None aspherical = True oxidation_states = {} | 0.1550537 | 0.003473467 | FALSE | FALSE | TRUE | TRUE | TRUE | TRUE | TRUE | TRUE | TRUE | TRUE | TRUE | 0.1550537 | 0.1026015
58 ComputedStructureEntry - Li13 Sn5 (Li13Sn5) Energy (Uncorrected) = -51.1076 eV (-2.8393 eV/atom) Correction = 0.0000 eV (0.0000 eV/atom) Energy (Final) = -51.1076 eV (-2.8393 eV/atom) Energy Adjustments: None Parameters: is_hubbard = False hubbards = {} run_type = GGA potcar_symbols = ['PBE Li_sv', 'PBE Sn_d'] Data: oxide_type = None aspherical = True oxidation_states = {} | 0.05624418 | 0.01162862 | FALSE | TRUE | TRUE | TRUE | TRUE | FALSE | FALSE | TRUE | TRUE | FALSE | TRUE | 0.05624418 | 0.0001301236
59 ComputedStructureEntry - Li1 Sn2 (LiSn2) Energy (Uncorrected) = -10.1329 eV (-3.3776 eV/atom) Correction = 0.0000 eV (0.0000 eV/atom) Energy (Final) = -10.1329 eV (-3.3776 eV/atom) Energy Adjustments: None Parameters: is_hubbard = False hubbards = {} run_type = GGA potcar_symbols = ['PBE Li_sv', 'PBE Sn_d'] Data: oxide_type = None aspherical = True oxidation_states = {} | 0.1540897 | 0.03530193 | FALSE | FALSE | TRUE | TRUE | TRUE | FALSE | FALSE | FALSE | FALSE | FALSE | TRUE | 0.1540897 | 0.09422627
60 ComputedStructureEntry - Li1 Sn2 (LiSn2) Energy (Uncorrected) = -9.9769 eV (-3.3256 eV/atom) Correction = 0.0000 eV (0.0000 eV/atom) Energy (Final) = -9.9769 eV (-3.3256 eV/atom) Energy Adjustments: None Parameters: is_hubbard = False hubbards = {} run_type = GGA potcar_symbols = ['PBE Li_sv', 'PBE Sn_d'] Data: oxide_type = None aspherical = True oxidation_states = {} | 0.2060904 | 0.0008514097 | FALSE | FALSE | TRUE | TRUE | TRUE | TRUE | TRUE | TRUE | TRUE | TRUE | TRUE | 0.2060904 | 0.146227
61 ComputedStructureEntry - Li1 Sn2 (LiSn2) Energy (Uncorrected) = -10.0766 eV (-3.3589 eV/atom) Correction = 0.0000 eV (0.0000 eV/atom) Energy (Final) = -10.0766 eV (-3.3589 eV/atom) Energy Adjustments: None Parameters: is_hubbard = False hubbards = {} run_type = GGA potcar_symbols = ['PBE Li_sv', 'PBE Sn_d'] Data: oxide_type = None aspherical = True oxidation_states = {} | 0.1728301 | 1.462712 | FALSE | FALSE | TRUE | TRUE | TRUE | TRUE | FALSE | FALSE | FALSE | TRUE | TRUE | 0.1728301 | 0.1129666
62 ComputedStructureEntry - Li2 Sn1 (Li2Sn) Energy (Uncorrected) = -8.6657 eV (-2.8886 eV/atom) Correction = 0.0000 eV (0.0000 eV/atom) Energy (Final) = -8.6657 eV (-2.8886 eV/atom) Energy Adjustments: None Parameters: is_hubbard = False hubbards = {} run_type = GGA potcar_symbols = ['PBE Li_sv', 'PBE Sn_d'] Data: oxide_type = None aspherical = True oxidation_states = {} | 0.1097253 | 0.00656346 | FALSE | FALSE | TRUE | TRUE | TRUE | FALSE | FALSE | FALSE | FALSE | FALSE | TRUE | 0.1097253 | 0.04555575
63 ComputedStructureEntry - Li1 Sn3 (LiSn3) Energy (Uncorrected) = -13.9533 eV (-3.4883 eV/atom) Correction = 0.0000 eV (0.0000 eV/atom) Energy (Final) = -13.9533 eV (-3.4883 eV/atom) Energy Adjustments: None Parameters: is_hubbard = False hubbards = {} run_type = GGA potcar_symbols = ['PBE Li_sv', 'PBE Sn_d'] Data: oxide_type = None aspherical = True oxidation_states = {} | 0.1628397 | 0.005107294 | FALSE | FALSE | TRUE | TRUE | TRUE | FALSE | FALSE | FALSE | FALSE | FALSE | TRUE | 0.1628397 | 0.1179421
64 ComputedStructureEntry - Li6 Sn6 (LiSn) Energy (Uncorrected) = -37.1244 eV (-3.0937 eV/atom) Correction = 0.0000 eV (0.0000 eV/atom) Energy (Final) = -37.1244 eV (-3.0937 eV/atom) Energy Adjustments: None Parameters: is_hubbard = False hubbards = {} run_type = GGA potcar_symbols = ['PBE Li_sv', 'PBE Sn_d'] Data: oxide_type = None aspherical = True oxidation_states = {} | 0.1990783 | 0.226988 | FALSE | FALSE | TRUE | TRUE | TRUE | TRUE | TRUE | TRUE | TRUE | TRUE | TRUE | 0.1990783 | 0.1092832
65 ComputedStructureEntry - Li3 Sn1 (Li3Sn) Energy (Uncorrected) = -11.1103 eV (-2.7776 eV/atom) Correction = 0.0000 eV (0.0000 eV/atom) Energy (Final) = -11.1103 eV (-2.7776 eV/atom) Energy Adjustments: None Parameters: is_hubbard = False hubbards = {} run_type = GGA potcar_symbols = ['PBE Li_sv', 'PBE Sn_d'] Data: oxide_type = None aspherical = True oxidation_states = {} | 0.05262886 | 0.02937245 | FALSE | TRUE | TRUE | TRUE | TRUE | FALSE | FALSE | FALSE | FALSE | FALSE | TRUE | 0.05262886 | 0.0001766682
66 ComputedStructureEntry - Li4 Sn2 (Li2Sn) Energy (Uncorrected) = -16.6034 eV (-2.7672 eV/atom) Correction = 0.0000 eV (0.0000 eV/atom) Energy (Final) = -16.6034 eV (-2.7672 eV/atom) Energy Adjustments: None Parameters: is_hubbard = False hubbards = {} run_type = GGA potcar_symbols = ['PBE Li_sv', 'PBE Sn_d'] Data: oxide_type = None aspherical = True oxidation_states = {} | 0.2310485 | 3.050342e-08 | FALSE | FALSE | TRUE | TRUE | TRUE | TRUE | TRUE | TRUE | TRUE | TRUE | TRUE | 0.2310485 | 0.166879
67 ComputedStructureEntry - Li12 Sn4 (Li3Sn) Energy (Uncorrected) = -43.0229 eV (-2.6889 eV/atom) Correction = 0.0000 eV (0.0000 eV/atom) Energy (Final) = -43.0229 eV (-2.6889 eV/atom) Energy Adjustments: None Parameters: is_hubbard = False hubbards = {} run_type = GGA potcar_symbols = ['PBE Li_sv', 'PBE Sn_d'] Data: oxide_type = None aspherical = True oxidation_states = {} | 0.1412748 | 0.3921016 | FALSE | FALSE | TRUE | TRUE | TRUE | TRUE | TRUE | TRUE | TRUE | TRUE | TRUE | 0.1412748 | 0.0888226
68 ComputedStructureEntry - Li2 Sn4 (LiSn2) Energy (Uncorrected) = -20.2770 eV (-3.3795 eV/atom) Correction = 0.0000 eV (0.0000 eV/atom) Energy (Final) = -20.2770 eV (-3.3795 eV/atom) Energy Adjustments: None Parameters: is_hubbard = False hubbards = {} run_type = GGA potcar_symbols = ['PBE Li_sv', 'PBE Sn_d'] Data: oxide_type = None aspherical = True oxidation_states = {} | 0.1522135 | 0.1193702 | FALSE | FALSE | TRUE | TRUE | TRUE | FALSE | FALSE | FALSE | FALSE | FALSE | TRUE | 0.1522135 | 0.09235008
69 ComputedStructureEntry - Li1 Sn1 (LiSn) Energy (Uncorrected) = -6.2557 eV (-3.1278 eV/atom) Correction = 0.0000 eV (0.0000 eV/atom) Energy (Final) = -6.2557 eV (-3.1278 eV/atom) Energy Adjustments: None Parameters: is_hubbard = False hubbards = {} run_type = GGA potcar_symbols = ['PBE Li_sv', 'PBE Sn_d'] Data: oxide_type = None aspherical = True oxidation_states = {} | 0.1649404 | 1.236288e-08 | FALSE | FALSE | TRUE | TRUE | TRUE | TRUE | FALSE | FALSE | FALSE | TRUE | TRUE | 0.1649404 | 0.0751452
70 ComputedStructureEntry - Li4 Sn1 (Li4Sn) Energy (Uncorrected) = -12.2631 eV (-2.4526 eV/atom) Correction = 0.0000 eV (0.0000 eV/atom) Energy (Final) = -12.2631 eV (-2.4526 eV/atom) Energy Adjustments: None Parameters: is_hubbard = False hubbards = {} run_type = GGA potcar_symbols = ['PBE Li_sv', 'PBE Sn_d'] Data: oxide_type = None aspherical = True oxidation_states = {} | 0.2408284 | 0.01431659 | FALSE | FALSE | TRUE | TRUE | TRUE | TRUE | TRUE | TRUE | TRUE | TRUE | TRUE | 0.2408284 | 0.1786758
71 ComputedStructureEntry - Li1 Sn3 (LiSn3) Energy (Uncorrected) = -13.7567 eV (-3.4392 eV/atom) Correction = 0.0000 eV (0.0000 eV/atom) Energy (Final) = -13.7567 eV (-3.4392 eV/atom) Energy Adjustments: None Parameters: is_hubbard = False hubbards = {} run_type = GGA potcar_symbols = ['PBE Li_sv', 'PBE Sn_d'] Data: oxide_type = None aspherical = True oxidation_states = {} | 0.2119992 | 0.04122795 | FALSE | FALSE | TRUE | TRUE | TRUE | TRUE | TRUE | TRUE | TRUE | TRUE | TRUE | 0.2119992 | 0.1671016
72 ComputedStructureEntry - Li3 Sn1 (Li3Sn) Energy (Uncorrected) = -10.8812 eV (-2.7203 eV/atom) Correction = 0.0000 eV (0.0000 eV/atom) Energy (Final) = -10.8812 eV (-2.7203 eV/atom) Energy Adjustments: None Parameters: is_hubbard = False hubbards = {} run_type = GGA potcar_symbols = ['PBE Li_sv', 'PBE Sn_d'] Data: oxide_type = None aspherical = True oxidation_states = {} | 0.1099051 | 0.01040329 | FALSE | FALSE | TRUE | TRUE | TRUE | FALSE | FALSE | FALSE | FALSE | FALSE | TRUE | 0.1099051 | 0.05745292
73 ComputedStructureEntry - Li1 Sn4 (LiSn4) Energy (Uncorrected) = -17.7188 eV (-3.5438 eV/atom) Correction = 0.0000 eV (0.0000 eV/atom) Energy (Final) = -17.7188 eV (-3.5438 eV/atom) Energy Adjustments: None Parameters: is_hubbard = False hubbards = {} run_type = GGA potcar_symbols = ['PBE Li_sv', 'PBE Sn_d'] Data: oxide_type = None aspherical = True oxidation_states = {} | 0.1790852 | 0.008756267 | FALSE | FALSE | TRUE | TRUE | TRUE | TRUE | TRUE | TRUE | TRUE | TRUE | TRUE | 0.1790852 | 0.1431671
74 ComputedStructureEntry - Li3 Sn1 (Li3Sn) Energy (Uncorrected) = -10.0264 eV (-2.5066 eV/atom) Correction = 0.0000 eV (0.0000 eV/atom) Energy (Final) = -10.0264 eV (-2.5066 eV/atom) Energy Adjustments: None Parameters: is_hubbard = False hubbards = {} run_type = GGA potcar_symbols = ['PBE Li_sv', 'PBE Sn_d'] Data: oxide_type = None aspherical = True oxidation_states = {} | 0.3236173 | 0.007281002 | FALSE | FALSE | TRUE | TRUE | TRUE | TRUE | TRUE | TRUE | TRUE | TRUE | TRUE | 0.3236173 | 0.2711651
75 ComputedStructureEntry - Li2 Sn4 (LiSn2) Energy (Uncorrected) = -20.0701 eV (-3.3450 eV/atom) Correction = 0.0000 eV (0.0000 eV/atom) Energy (Final) = -20.0701 eV (-3.3450 eV/atom) Energy Adjustments: None Parameters: is_hubbard = False hubbards = {} run_type = GGA potcar_symbols = ['PBE Li_sv', 'PBE Sn_d'] Data: oxide_type = None aspherical = True oxidation_states = {} | 0.1866857 | 2.579849e-08 | FALSE | FALSE | TRUE | TRUE | TRUE | TRUE | FALSE | FALSE | FALSE | TRUE | TRUE | 0.1866857 | 0.1268222
76 ComputedStructureEntry - Li2 Sn6 (LiSn3) Energy (Uncorrected) = -27.9205 eV (-3.4901 eV/atom) Correction = 0.0000 eV (0.0000 eV/atom) Energy (Final) = -27.9205 eV (-3.4901 eV/atom) Energy Adjustments: None Parameters: is_hubbard = False hubbards = {} run_type = GGA potcar_symbols = ['PBE Li_sv', 'PBE Sn_d'] Data: oxide_type = None aspherical = True oxidation_states = {} | 0.1611119 | 0.006065655 | FALSE | FALSE | TRUE | TRUE | TRUE | FALSE | FALSE | TRUE | TRUE | FALSE | TRUE | 0.1611119 | 0.1162143
77 ComputedStructureEntry - Li1 Sn2 (LiSn2) Energy (Uncorrected) = -10.0892 eV (-3.3631 eV/atom) Correction = 0.0000 eV (0.0000 eV/atom) Energy (Final) = -10.0892 eV (-3.3631 eV/atom) Energy Adjustments: None Parameters: is_hubbard = False hubbards = {} run_type = GGA potcar_symbols = ['PBE Li_sv', 'PBE Sn_d'] Data: oxide_type = None aspherical = True oxidation_states = {} | 0.1686444 | 0.05110064 | FALSE | FALSE | TRUE | TRUE | TRUE | FALSE | FALSE | FALSE | FALSE | FALSE | TRUE | 0.1686444 | 0.1087809
78 ComputedStructureEntry - Li2 Sn2 (LiSn) Energy (Uncorrected) = -12.5800 eV (-3.1450 eV/atom) Correction = 0.0000 eV (0.0000 eV/atom) Energy (Final) = -12.5800 eV (-3.1450 eV/atom) Energy Adjustments: None Parameters: is_hubbard = False hubbards = {} run_type = GGA potcar_symbols = ['PBE Li_sv', 'PBE Sn_d'] Data: oxide_type = None aspherical = True oxidation_states = {} | 0.1477702 | 0.1319867 | FALSE | FALSE | TRUE | TRUE | TRUE | FALSE | FALSE | TRUE | TRUE | FALSE | TRUE | 0.1477702 | 0.05797501
79 ComputedStructureEntry - Li1 Sn3 (LiSn3) Energy (Uncorrected) = -13.8874 eV (-3.4718 eV/atom) Correction = 0.0000 eV (0.0000 eV/atom) Energy (Final) = -13.8874 eV (-3.4718 eV/atom) Energy Adjustments: None Parameters: is_hubbard = False hubbards = {} run_type = GGA potcar_symbols = ['PBE Li_sv', 'PBE Sn_d'] Data: oxide_type = None aspherical = True oxidation_states = {} | 0.1793306 | 0.002424569 | FALSE | FALSE | TRUE | TRUE | TRUE | FALSE | FALSE | FALSE | FALSE | FALSE | TRUE | 0.1793306 | 0.134433
80 ComputedStructureEntry - Li5 Sn2 (Li5Sn2) Energy (Uncorrected) = -19.9960 eV (-2.8566 eV/atom) Correction = 0.0000 eV (0.0000 eV/atom) Energy (Final) = -19.9960 eV (-2.8566 eV/atom) Energy Adjustments: None Parameters: is_hubbard = False hubbards = {} run_type = GGA potcar_symbols = ['PBE Li_sv', 'PBE Sn_d'] Data: oxide_type = None aspherical = True oxidation_states = {} | 0.05370799 | 0.02340919 | FALSE | TRUE | TRUE | TRUE | TRUE | FALSE | FALSE | TRUE | TRUE | FALSE | TRUE | 0.05370799 | 0.0002002716
81 ComputedStructureEntry - Li2 Sn1 (Li2Sn) Energy (Uncorrected) = -8.6655 eV (-2.8885 eV/atom) Correction = 0.0000 eV (0.0000 eV/atom) Energy (Final) = -8.6655 eV (-2.8885 eV/atom) Energy Adjustments: None Parameters: is_hubbard = False hubbards = {} run_type = GGA potcar_symbols = ['PBE Li_sv', 'PBE Sn_d'] Data: oxide_type = None aspherical = True oxidation_states = {} | 0.1097755 | 0.005171688 | FALSE | FALSE | TRUE | TRUE | TRUE | FALSE | FALSE | FALSE | FALSE | FALSE | TRUE | 0.1097755 | 0.04560598
82 ComputedStructureEntry - Li14 Sn6 (Li7Sn3) Energy (Uncorrected) = -57.5373 eV (-2.8769 eV/atom) Correction = 0.0000 eV (0.0000 eV/atom) Energy (Final) = -57.5373 eV (-2.8769 eV/atom) Energy Adjustments: None Parameters: is_hubbard = False hubbards = {} run_type = GGA potcar_symbols = ['PBE Li_sv', 'PBE Sn_d'] Data: oxide_type = None aspherical = True oxidation_states = {} | 0.05991728 | 0.02851699 | FALSE | TRUE | TRUE | TRUE | TRUE | FALSE | FALSE | FALSE | FALSE | FALSE | TRUE | 0.05991728 | 0.003111076
83 ComputedStructureEntry - Li1 Sn1 (LiSn) Energy (Uncorrected) = -6.3818 eV (-3.1909 eV/atom) Correction = 0.0000 eV (0.0000 eV/atom) Energy (Final) = -6.3818 eV (-3.1909 eV/atom) Energy Adjustments: None Parameters: is_hubbard = False hubbards = {} run_type = GGA potcar_symbols = ['PBE Li_sv', 'PBE Sn_d'] Data: oxide_type = None aspherical = True oxidation_states = {} | 0.1018739 | 1.668967e-07 | FALSE | FALSE | TRUE | TRUE | TRUE | FALSE | FALSE | FALSE | FALSE | FALSE | TRUE | 0.1018739 | 0.01207872
84 ComputedStructureEntry - Li1 Sn3 (LiSn3) Energy (Uncorrected) = -13.9099 eV (-3.4775 eV/atom) Correction = 0.0000 eV (0.0000 eV/atom) Energy (Final) = -13.9099 eV (-3.4775 eV/atom) Energy Adjustments: None Parameters: is_hubbard = False hubbards = {} run_type = GGA potcar_symbols = ['PBE Li_sv', 'PBE Sn_d'] Data: oxide_type = None aspherical = True oxidation_states = {} | 0.1736927 | 0.008177008 | FALSE | FALSE | TRUE | TRUE | TRUE | TRUE | FALSE | FALSE | FALSE | TRUE | TRUE | 0.1736927 | 0.1287952
85 ComputedStructureEntry - Li3 Sn1 (Li3Sn) Energy (Uncorrected) = -10.5490 eV (-2.6372 eV/atom) Correction = 0.0000 eV (0.0000 eV/atom) Energy (Final) = -10.5490 eV (-2.6372 eV/atom) Energy Adjustments: None Parameters: is_hubbard = False hubbards = {} run_type = GGA potcar_symbols = ['PBE Li_sv', 'PBE Sn_d'] Data: oxide_type = None aspherical = True oxidation_states = {} | 0.1929654 | 0.0006300373 | FALSE | FALSE | TRUE | TRUE | TRUE | TRUE | FALSE | FALSE | FALSE | TRUE | TRUE | 0.1929654 | 0.1405132
86 ComputedStructureEntry - Li6 Sn6 (LiSn) Energy (Uncorrected) = -38.0099 eV (-3.1675 eV/atom) Correction = 0.0000 eV (0.0000 eV/atom) Energy (Final) = -38.0099 eV (-3.1675 eV/atom) Energy Adjustments: None Parameters: is_hubbard = False hubbards = {} run_type = GGA potcar_symbols = ['PBE Li_sv', 'PBE Sn_d'] Data: oxide_type = None aspherical = True oxidation_states = {} | 0.1252824 | 0.05040042 | FALSE | FALSE | TRUE | TRUE | TRUE | FALSE | FALSE | FALSE | FALSE | FALSE | TRUE | 0.1252824 | 0.03548721
87 ComputedStructureEntry - Li4 Sn4 (LiSn) Energy (Uncorrected) = -24.5562 eV (-3.0695 eV/atom) Correction = 0.0000 eV (0.0000 eV/atom) Energy (Final) = -24.5562 eV (-3.0695 eV/atom) Energy Adjustments: None Parameters: is_hubbard = False hubbards = {} run_type = GGA potcar_symbols = ['PBE Li_sv', 'PBE Sn_d'] Data: oxide_type = None aspherical = True oxidation_states = {} | 0.2232478 | 0.03102863 | FALSE | FALSE | TRUE | TRUE | TRUE | TRUE | TRUE | TRUE | TRUE | TRUE | TRUE | 0.2232478 | 0.1334526
88 ComputedStructureEntry - Li2 Sn2 (LiSn) Energy (Uncorrected) = -11.8889 eV (-2.9722 eV/atom) Correction = 0.0000 eV (0.0000 eV/atom) Energy (Final) = -11.8889 eV (-2.9722 eV/atom) Energy Adjustments: None Parameters: is_hubbard = False hubbards = {} run_type = GGA potcar_symbols = ['PBE Li_sv', 'PBE Sn_d'] Data: oxide_type = None aspherical = True oxidation_states = {} | 0.3205617 | 0.03455438 | FALSE | FALSE | TRUE | TRUE | TRUE | FALSE | FALSE | FALSE | FALSE | FALSE | TRUE | 0.3205617 | 0.2307665
89 ComputedStructureEntry - Li3 Sn1 (Li3Sn) Energy (Uncorrected) = -11.1105 eV (-2.7776 eV/atom) Correction = 0.0000 eV (0.0000 eV/atom) Energy (Final) = -11.1105 eV (-2.7776 eV/atom) Energy Adjustments: None Parameters: is_hubbard = False hubbards = {} run_type = GGA potcar_symbols = ['PBE Li_sv', 'PBE Sn_d'] Data: oxide_type = None aspherical = True oxidation_states = {} | 0.05258356 | 0.03359678 | FALSE | TRUE | TRUE | TRUE | TRUE | FALSE | FALSE | FALSE | FALSE | FALSE | TRUE | 0.05258356 | 0.0001313686
90 ComputedStructureEntry - Li2 Sn2 (LiSn) Energy (Uncorrected) = -12.3867 eV (-3.0967 eV/atom) Correction = 0.0000 eV (0.0000 eV/atom) Energy (Final) = -12.3867 eV (-3.0967 eV/atom) Energy Adjustments: None Parameters: is_hubbard = False hubbards = {} run_type = GGA potcar_symbols = ['PBE Li_sv', 'PBE Sn_d'] Data: oxide_type = None aspherical = True oxidation_states = {} | 0.1961134 | 0.04514024 | FALSE | FALSE | TRUE | TRUE | TRUE | FALSE | FALSE | FALSE | FALSE | FALSE | TRUE | 0.1961134 | 0.1063182
91 ComputedStructureEntry - Li2 Sn1 (Li2Sn) Energy (Uncorrected) = -8.6657 eV (-2.8886 eV/atom) Correction = 0.0000 eV (0.0000 eV/atom) Energy (Final) = -8.6657 eV (-2.8886 eV/atom) Energy Adjustments: None Parameters: is_hubbard = False hubbards = {} run_type = GGA potcar_symbols = ['PBE Li_sv', 'PBE Sn_d'] Data: oxide_type = None aspherical = True oxidation_states = {} | 0.1097132 | 0.01241954 | FALSE | FALSE | TRUE | TRUE | TRUE | FALSE | FALSE | FALSE | FALSE | FALSE | TRUE | 0.1097132 | 0.04554367
92 ComputedStructureEntry - Li4 Sn2 (Li2Sn) Energy (Uncorrected) = -17.3818 eV (-2.8970 eV/atom) Correction = 0.0000 eV (0.0000 eV/atom) Energy (Final) = -17.3818 eV (-2.8970 eV/atom) Energy Adjustments: None Parameters: is_hubbard = False hubbards = {} run_type = GGA potcar_symbols = ['PBE Li_sv', 'PBE Sn_d'] Data: oxide_type = None aspherical = True oxidation_states = {} | 0.1013221 | 1.478688 | FALSE | FALSE | TRUE | TRUE | TRUE | FALSE | FALSE | FALSE | FALSE | FALSE | TRUE | 0.1013221 | 0.03715261
93 ComputedStructureEntry - Li1 Sn3 (LiSn3) Energy (Uncorrected) = -13.8107 eV (-3.4527 eV/atom) Correction = 0.0000 eV (0.0000 eV/atom) Energy (Final) = -13.8107 eV (-3.4527 eV/atom) Energy Adjustments: None Parameters: is_hubbard = False hubbards = {} run_type = GGA potcar_symbols = ['PBE Li_sv', 'PBE Sn_d'] Data: oxide_type = None aspherical = True oxidation_states = {} | 0.1984966 | 0.08237446 | FALSE | FALSE | TRUE | TRUE | TRUE | FALSE | FALSE | FALSE | FALSE | FALSE | TRUE | 0.1984966 | 0.153599
94 ComputedStructureEntry - Li2 Sn4 (LiSn2) Energy (Uncorrected) = -20.1445 eV (-3.3574 eV/atom) Correction = 0.0000 eV (0.0000 eV/atom) Energy (Final) = -20.1445 eV (-3.3574 eV/atom) Energy Adjustments: None Parameters: is_hubbard = False hubbards = {} run_type = GGA potcar_symbols = ['PBE Li_sv', 'PBE Sn_d'] Data: oxide_type = None aspherical = True oxidation_states = {} | 0.1742981 | 0.05848677 | FALSE | FALSE | TRUE | TRUE | TRUE | TRUE | FALSE | FALSE | FALSE | TRUE | TRUE | 0.1742981 | 0.1144346
95 ComputedStructureEntry - Li1 Sn1 (LiSn) Energy (Uncorrected) = -6.3818 eV (-3.1909 eV/atom) Correction = 0.0000 eV (0.0000 eV/atom) Energy (Final) = -6.3818 eV (-3.1909 eV/atom) Energy Adjustments: None Parameters: is_hubbard = False hubbards = {} run_type = GGA potcar_symbols = ['PBE Li_sv', 'PBE Sn_d'] Data: oxide_type = None aspherical = True oxidation_states = {} | 0.1018882 | 4.346943e-08 | FALSE | FALSE | TRUE | TRUE | TRUE | FALSE | FALSE | FALSE | FALSE | FALSE | TRUE | 0.1018882 | 0.01209302
96 ComputedStructureEntry - Li3 Sn1 (Li3Sn) Energy (Uncorrected) = -10.0414 eV (-2.5103 eV/atom) Correction = 0.0000 eV (0.0000 eV/atom) Energy (Final) = -10.0414 eV (-2.5103 eV/atom) Energy Adjustments: None Parameters: is_hubbard = False hubbards = {} run_type = GGA potcar_symbols = ['PBE Li_sv', 'PBE Sn_d'] Data: oxide_type = None aspherical = True oxidation_states = {} | 0.3198684 | 0.001798001 | FALSE | FALSE | TRUE | TRUE | TRUE | TRUE | TRUE | TRUE | TRUE | TRUE | TRUE | 0.3198684 | 0.2674162
97 ComputedStructureEntry - Li2 Sn4 (LiSn2) Energy (Uncorrected) = -20.2109 eV (-3.3685 eV/atom) Correction = 0.0000 eV (0.0000 eV/atom) Energy (Final) = -20.2109 eV (-3.3685 eV/atom) Energy Adjustments: None Parameters: is_hubbard = False hubbards = {} run_type = GGA potcar_symbols = ['PBE Li_sv', 'PBE Sn_d'] Data: oxide_type = None aspherical = True oxidation_states = {} | 0.1632177 | 0.06002989 | FALSE | FALSE | TRUE | TRUE | TRUE | TRUE | FALSE | FALSE | FALSE | TRUE | TRUE | 0.1632177 | 0.1033542
98 ComputedStructureEntry - Li1 Sn2 (LiSn2) Energy (Uncorrected) = -9.9661 eV (-3.3220 eV/atom) Correction = 0.0000 eV (0.0000 eV/atom) Energy (Final) = -9.9661 eV (-3.3220 eV/atom) Energy Adjustments: None Parameters: is_hubbard = False hubbards = {} run_type = GGA potcar_symbols = ['PBE Li_sv', 'PBE Sn_d'] Data: oxide_type = None aspherical = True oxidation_states = {} | 0.2096625 | 0.00769118 | FALSE | FALSE | TRUE | TRUE | TRUE | FALSE | FALSE | FALSE | FALSE | FALSE | TRUE | 0.2096625 | 0.1497991
99 ComputedStructureEntry - Li4 Sn10 (Li2Sn5) Energy (Uncorrected) = -48.1552 eV (-3.4397 eV/atom) Correction = 0.0000 eV (0.0000 eV/atom) Energy (Final) = -48.1552 eV (-3.4397 eV/atom) Energy Adjustments: None Parameters: is_hubbard = False hubbards = {} run_type = GGA potcar_symbols = ['PBE Li_sv', 'PBE Sn_d'] Data: oxide_type = None aspherical = True oxidation_states = {} | 0.1603183 | 0.0006356685 | FALSE | FALSE | TRUE | TRUE | TRUE | FALSE | FALSE | TRUE | TRUE | FALSE | TRUE | 0.1603183 | 0.1090068
100 ComputedStructureEntry - Li2 Sn4 (LiSn2) Energy (Uncorrected) = -20.1544 eV (-3.3591 eV/atom) Correction = 0.0000 eV (0.0000 eV/atom) Energy (Final) = -20.1544 eV (-3.3591 eV/atom) Energy Adjustments: None Parameters: is_hubbard = False hubbards = {} run_type = GGA potcar_symbols = ['PBE Li_sv', 'PBE Sn_d'] Data: oxide_type = None aspherical = True oxidation_states = {} | 0.1726495 | 0.02496864 | FALSE | FALSE | TRUE | TRUE | TRUE | TRUE | FALSE | FALSE | FALSE | TRUE | TRUE | 0.1726495 | 0.112786
101 ComputedStructureEntry - Li5 Sn1 (Li5Sn) Energy (Uncorrected) = -13.8471 eV (-2.3078 eV/atom) Correction = 0.0000 eV (0.0000 eV/atom) Energy (Final) = -13.8471 eV (-2.3078 eV/atom) Energy Adjustments: None Parameters: is_hubbard = False hubbards = {} run_type = GGA potcar_symbols = ['PBE Li_sv', 'PBE Sn_d'] Data: oxide_type = None aspherical = True oxidation_states = {} | 0.2619178 | 9.073947e-09 | FALSE | FALSE | TRUE | TRUE | TRUE | TRUE | TRUE | TRUE | TRUE | TRUE | TRUE | 0.2619178 | 0.2122579
102 ComputedStructureEntry - Li1 Sn3 (LiSn3) Energy (Uncorrected) = -13.8880 eV (-3.4720 eV/atom) Correction = 0.0000 eV (0.0000 eV/atom) Energy (Final) = -13.8880 eV (-3.4720 eV/atom) Energy Adjustments: None Parameters: is_hubbard = False hubbards = {} run_type = GGA potcar_symbols = ['PBE Li_sv', 'PBE Sn_d'] Data: oxide_type = None aspherical = True oxidation_states = {} | 0.1791776 | 0.00774687 | FALSE | FALSE | TRUE | TRUE | TRUE | FALSE | FALSE | FALSE | FALSE | FALSE | TRUE | 0.1791776 | 0.13428
103 ComputedStructureEntry - Li2 Sn4 (LiSn2) Energy (Uncorrected) = -20.2555 eV (-3.3759 eV/atom) Correction = 0.0000 eV (0.0000 eV/atom) Energy (Final) = -20.2555 eV (-3.3759 eV/atom) Energy Adjustments: None Parameters: is_hubbard = False hubbards = {} run_type = GGA potcar_symbols = ['PBE Li_sv', 'PBE Sn_d'] Data: oxide_type = None aspherical = True oxidation_states = {} | 0.1557885 | 0.1756363 | FALSE | FALSE | TRUE | TRUE | TRUE | TRUE | FALSE | FALSE | FALSE | TRUE | TRUE | 0.1557885 | 0.09592509
104 ComputedStructureEntry - Li85 Sn20 (Li17Sn4) Energy (Uncorrected) = -273.3575 eV (-2.6034 eV/atom) Correction = 0.0000 eV (0.0000 eV/atom) Energy (Final) = -273.3575 eV (-2.6034 eV/atom) Energy Adjustments: None Parameters: is_hubbard = False hubbards = {} run_type = GGA potcar_symbols = ['PBE Li_sv', 'PBE Sn_d'] Data: oxide_type = None aspherical = True oxidation_states = {} | 0.06076345 | 0.01613367 | FALSE | TRUE | TRUE | TRUE | TRUE | FALSE | FALSE | FALSE | FALSE | FALSE | TRUE | 0.06076345 | 0
105 ComputedStructureEntry - Li1 Sn5 (LiSn5) Energy (Uncorrected) = -21.4175 eV (-3.5696 eV/atom) Correction = 0.0000 eV (0.0000 eV/atom) Energy (Final) = -21.4175 eV (-3.5696 eV/atom) Energy Adjustments: None Parameters: is_hubbard = False hubbards = {} run_type = GGA potcar_symbols = ['PBE Li_sv', 'PBE Sn_d'] Data: oxide_type = None aspherical = True oxidation_states = {} | 0.2010579 | 0.01281714 | FALSE | FALSE | TRUE | TRUE | TRUE | TRUE | TRUE | TRUE | TRUE | TRUE | TRUE | 0.2010579 | 0.1711262
106 ComputedStructureEntry - Li2 Sn2 (LiSn) Energy (Uncorrected) = -12.3749 eV (-3.0937 eV/atom) Correction = 0.0000 eV (0.0000 eV/atom) Energy (Final) = -12.3749 eV (-3.0937 eV/atom) Energy Adjustments: None Parameters: is_hubbard = False hubbards = {} run_type = GGA potcar_symbols = ['PBE Li_sv', 'PBE Sn_d'] Data: oxide_type = None aspherical = True oxidation_states = {} | 0.1990404 | 0.2780908 | FALSE | FALSE | TRUE | TRUE | TRUE | TRUE | FALSE | FALSE | FALSE | TRUE | TRUE | 0.1990404 | 0.1092453
107 ComputedStructureEntry - Li3 Sn1 (Li3Sn) Energy (Uncorrected) = -11.1103 eV (-2.7776 eV/atom) Correction = 0.0000 eV (0.0000 eV/atom) Energy (Final) = -11.1103 eV (-2.7776 eV/atom) Energy Adjustments: None Parameters: is_hubbard = False hubbards = {} run_type = GGA potcar_symbols = ['PBE Li_sv', 'PBE Sn_d'] Data: oxide_type = None aspherical = True oxidation_states = {} | 0.05262838 | 0.02859153 | FALSE | TRUE | TRUE | TRUE | TRUE | FALSE | FALSE | FALSE | FALSE | FALSE | TRUE | 0.05262838 | 0.0001761913
108 ComputedStructureEntry - Li4 Sn4 (LiSn) Energy (Uncorrected) = -25.3105 eV (-3.1638 eV/atom) Correction = 0.0000 eV (0.0000 eV/atom) Energy (Final) = -25.3105 eV (-3.1638 eV/atom) Energy Adjustments: None Parameters: is_hubbard = False hubbards = {} run_type = GGA potcar_symbols = ['PBE Li_sv', 'PBE Sn_d'] Data: oxide_type = None aspherical = True oxidation_states = {} | 0.1289661 | 0.4710461 | FALSE | FALSE | TRUE | TRUE | TRUE | FALSE | FALSE | FALSE | FALSE | FALSE | TRUE | 0.1289661 | 0.03917094
109 ComputedStructureEntry - Li1 Sn3 (LiSn3) Energy (Uncorrected) = -13.9534 eV (-3.4884 eV/atom) Correction = 0.0000 eV (0.0000 eV/atom) Energy (Final) = -13.9534 eV (-3.4884 eV/atom) Energy Adjustments: None Parameters: is_hubbard = False hubbards = {} run_type = GGA potcar_symbols = ['PBE Li_sv', 'PBE Sn_d'] Data: oxide_type = None aspherical = True oxidation_states = {} | 0.1628178 | 0.003387815 | FALSE | FALSE | TRUE | TRUE | TRUE | FALSE | FALSE | FALSE | FALSE | FALSE | TRUE | 0.1628178 | 0.1179202
110 ComputedStructureEntry - Li13 Sn5 (Li13Sn5) Energy (Uncorrected) = -51.1100 eV (-2.8394 eV/atom) Correction = 0.0000 eV (0.0000 eV/atom) Energy (Final) = -51.1100 eV (-2.8394 eV/atom) Energy Adjustments: None Parameters: is_hubbard = False hubbards = {} run_type = GGA potcar_symbols = ['PBE Li_sv', 'PBE Sn_d'] Data: oxide_type = None aspherical = True oxidation_states = {} | 0.05611406 | 0.01996268 | FALSE | TRUE | TRUE | TRUE | TRUE | FALSE | FALSE | FALSE | FALSE | FALSE | TRUE | 0.05611406 | 0
111 ComputedStructureEntry - Li4 Sn2 (Li2Sn) Energy (Uncorrected) = -16.3123 eV (-2.7187 eV/atom) Correction = 0.0000 eV (0.0000 eV/atom) Energy (Final) = -16.3123 eV (-2.7187 eV/atom) Energy Adjustments: None Parameters: is_hubbard = False hubbards = {} run_type = GGA potcar_symbols = ['PBE Li_sv', 'PBE Sn_d'] Data: oxide_type = None aspherical = True oxidation_states = {} | 0.2795747 | 0.02621843 | FALSE | FALSE | TRUE | TRUE | TRUE | FALSE | FALSE | TRUE | TRUE | FALSE | TRUE | 0.2795747 | 0.2154051
112 ComputedStructureEntry - Li4 Sn2 (Li2Sn) Energy (Uncorrected) = -16.8446 eV (-2.8074 eV/atom) Correction = 0.0000 eV (0.0000 eV/atom) Energy (Final) = -16.8446 eV (-2.8074 eV/atom) Energy Adjustments: None Parameters: is_hubbard = False hubbards = {} run_type = GGA potcar_symbols = ['PBE Li_sv', 'PBE Sn_d'] Data: oxide_type = None aspherical = True oxidation_states = {} | 0.1908467 | 0.01145049 | FALSE | FALSE | TRUE | TRUE | TRUE | FALSE | FALSE | FALSE | FALSE | FALSE | TRUE | 0.1908467 | 0.1266772
113 ComputedStructureEntry - Li5 Sn2 (Li5Sn2) Energy (Uncorrected) = -19.9974 eV (-2.8568 eV/atom) Correction = 0.0000 eV (0.0000 eV/atom) Energy (Final) = -19.9974 eV (-2.8568 eV/atom) Energy Adjustments: None Parameters: is_hubbard = False hubbards = {} run_type = GGA potcar_symbols = ['PBE Li_sv', 'PBE Sn_d'] Data: oxide_type = None aspherical = True oxidation_states = {} | 0.05350772 | 0.01585114 | FALSE | TRUE | TRUE | TRUE | TRUE | FALSE | FALSE | FALSE | FALSE | FALSE | TRUE | 0.05350772 | 0
114 ComputedStructureEntry - Li7 Sn6 (Li7Sn6) Energy (Uncorrected) = -39.2960 eV (-3.0228 eV/atom) Correction = 0.0000 eV (0.0000 eV/atom) Energy (Final) = -39.2960 eV (-3.0228 eV/atom) Energy Adjustments: None Parameters: is_hubbard = False hubbards = {} run_type = GGA potcar_symbols = ['PBE Li_sv', 'PBE Sn_d'] Data: oxide_type = None aspherical = True oxidation_states = {} | 0.2020448 | 0.03800629 | FALSE | FALSE | TRUE | TRUE | TRUE | TRUE | TRUE | TRUE | TRUE | TRUE | TRUE | 0.2020448 | 0.1181633
115 ComputedStructureEntry - Li3 Sn1 (Li3Sn) Energy (Uncorrected) = -10.8811 eV (-2.7203 eV/atom) Correction = 0.0000 eV (0.0000 eV/atom) Energy (Final) = -10.8811 eV (-2.7203 eV/atom) Energy Adjustments: None Parameters: is_hubbard = False hubbards = {} run_type = GGA potcar_symbols = ['PBE Li_sv', 'PBE Sn_d'] Data: oxide_type = None aspherical = True oxidation_states = {} | 0.1099273 | 2.26122e-07 | FALSE | FALSE | TRUE | TRUE | TRUE | FALSE | FALSE | FALSE | FALSE | FALSE | TRUE | 0.1099273 | 0.05747509
116 ComputedStructureEntry - Li1 Sn5 (LiSn5) Energy (Uncorrected) = -20.5828 eV (-3.4305 eV/atom) Correction = 0.0000 eV (0.0000 eV/atom) Energy (Final) = -20.5828 eV (-3.4305 eV/atom) Energy Adjustments: None Parameters: is_hubbard = False hubbards = {} run_type = GGA potcar_symbols = ['PBE Li_sv', 'PBE Sn_d'] Data: oxide_type = None aspherical = True oxidation_states = {} | 0.3401773 | 1.21615e-08 | FALSE | FALSE | TRUE | TRUE | TRUE | TRUE | TRUE | TRUE | TRUE | TRUE | TRUE | 0.3401773 | 0.3102456
117 ComputedStructureEntry - Li1 Sn3 (LiSn3) Energy (Uncorrected) = -13.9572 eV (-3.4893 eV/atom) Correction = 0.0000 eV (0.0000 eV/atom) Energy (Final) = -13.9572 eV (-3.4893 eV/atom) Energy Adjustments: None Parameters: is_hubbard = False hubbards = {} run_type = GGA potcar_symbols = ['PBE Li_sv', 'PBE Sn_d'] Data: oxide_type = None aspherical = True oxidation_states = {} | 0.161877 | 3.911469e-09 | FALSE | FALSE | TRUE | TRUE | TRUE | FALSE | FALSE | FALSE | FALSE | FALSE | TRUE | 0.161877 | 0.1169794
118 ComputedStructureEntry - Li2 Sn1 (Li2Sn) Energy (Uncorrected) = -8.8023 eV (-2.9341 eV/atom) Correction = 0.0000 eV (0.0000 eV/atom) Energy (Final) = -8.8023 eV (-2.9341 eV/atom) Energy Adjustments: None Parameters: is_hubbard = False hubbards = {} run_type = GGA potcar_symbols = ['PBE Li_sv', 'PBE Sn_d'] Data: oxide_type = None aspherical = True oxidation_states = {} | 0.06417334 | 0.05977397 | FALSE | TRUE | TRUE | TRUE | TRUE | FALSE | FALSE | FALSE | FALSE | FALSE | TRUE | 0.06417334 | 3.814697e-06
119 ComputedStructureEntry - Li14 Sn4 (Li7Sn2) Energy (Uncorrected) = -48.4413 eV (-2.6912 eV/atom) Correction = 0.0000 eV (0.0000 eV/atom) Energy (Final) = -48.4413 eV (-2.6912 eV/atom) Energy Adjustments: None Parameters: is_hubbard = False hubbards = {} run_type = GGA potcar_symbols = ['PBE Li_sv', 'PBE Sn_d'] Data: oxide_type = None aspherical = True oxidation_states = {} | 0.07060181 | 0.01117019 | FALSE | TRUE | TRUE | TRUE | TRUE | FALSE | FALSE | TRUE | TRUE | FALSE | TRUE | 0.07060181 | 0.005207782
120 ComputedStructureEntry - Li2 Sn2 (LiSn) Energy (Uncorrected) = -12.7611 eV (-3.1903 eV/atom) Correction = 0.0000 eV (0.0000 eV/atom) Energy (Final) = -12.7611 eV (-3.1903 eV/atom) Energy Adjustments: None Parameters: is_hubbard = False hubbards = {} run_type = GGA potcar_symbols = ['PBE Li_sv', 'PBE Sn_d'] Data: oxide_type = None aspherical = True oxidation_states = {} | 0.10249 | 0.2428674 | FALSE | FALSE | TRUE | TRUE | TRUE | FALSE | FALSE | FALSE | FALSE | FALSE | TRUE | 0.10249 | 0.01269479
121 ComputedStructureEntry - Li2 Sn1 (Li2Sn) Energy (Uncorrected) = -8.8021 eV (-2.9340 eV/atom) Correction = 0.0000 eV (0.0000 eV/atom) Energy (Final) = -8.8021 eV (-2.9340 eV/atom) Energy Adjustments: None Parameters: is_hubbard = False hubbards = {} run_type = GGA potcar_symbols = ['PBE Li_sv', 'PBE Sn_d'] Data: oxide_type = None aspherical = True oxidation_states = {} | 0.06425282 | 0.007111215 | FALSE | TRUE | TRUE | TRUE | TRUE | FALSE | FALSE | FALSE | FALSE | FALSE | TRUE | 0.06425282 | 8.328756e-05
122 ComputedStructureEntry - Li1 Sn2 (LiSn2) Energy (Uncorrected) = -10.0766 eV (-3.3589 eV/atom) Correction = 0.0000 eV (0.0000 eV/atom) Energy (Final) = -10.0766 eV (-3.3589 eV/atom) Energy Adjustments: None Parameters: is_hubbard = False hubbards = {} run_type = GGA potcar_symbols = ['PBE Li_sv', 'PBE Sn_d'] Data: oxide_type = None aspherical = True oxidation_states = {} | 0.1728323 | 0.0005556803 | FALSE | FALSE | TRUE | TRUE | TRUE | TRUE | FALSE | FALSE | FALSE | TRUE | TRUE | 0.1728323 | 0.1129688
123 ComputedStructureEntry - Li2 Sn2 (LiSn) Energy (Uncorrected) = -11.9568 eV (-2.9892 eV/atom) Correction = 0.0000 eV (0.0000 eV/atom) Energy (Final) = -11.9568 eV (-2.9892 eV/atom) Energy Adjustments: None Parameters: is_hubbard = False hubbards = {} run_type = GGA potcar_symbols = ['PBE Li_sv', 'PBE Sn_d'] Data: oxide_type = None aspherical = True oxidation_states = {} | 0.3035646 | 3.683874e-08 | FALSE | FALSE | TRUE | TRUE | TRUE | TRUE | TRUE | TRUE | TRUE | TRUE | TRUE | 0.3035646 | 0.2137694
124 ComputedStructureEntry - Li2 Sn2 (LiSn) Energy (Uncorrected) = -12.2764 eV (-3.0691 eV/atom) Correction = 0.0000 eV (0.0000 eV/atom) Energy (Final) = -12.2764 eV (-3.0691 eV/atom) Energy Adjustments: None Parameters: is_hubbard = False hubbards = {} run_type = GGA potcar_symbols = ['PBE Li_sv', 'PBE Sn_d'] Data: oxide_type = None aspherical = True oxidation_states = {} | 0.2236865 | 0.03146157 | FALSE | FALSE | TRUE | TRUE | TRUE | FALSE | FALSE | FALSE | FALSE | FALSE | TRUE | 0.2236865 | 0.1338913
125 ComputedStructureEntry - Li1 Sn3 (LiSn3) Energy (Uncorrected) = -13.7600 eV (-3.4400 eV/atom) Correction = 0.0000 eV (0.0000 eV/atom) Energy (Final) = -13.7600 eV (-3.4400 eV/atom) Energy Adjustments: None Parameters: is_hubbard = False hubbards = {} run_type = GGA potcar_symbols = ['PBE Li_sv', 'PBE Sn_d'] Data: oxide_type = None aspherical = True oxidation_states = {} | 0.2111614 | 0.01030224 | FALSE | FALSE | TRUE | TRUE | TRUE | TRUE | TRUE | TRUE | TRUE | TRUE | TRUE | 0.2111614 | 0.1662638
126 ComputedStructureEntry - Li14 Sn4 (Li7Sn2) Energy (Uncorrected) = -48.4390 eV (-2.6911 eV/atom) Correction = 0.0000 eV (0.0000 eV/atom) Energy (Final) = -48.4390 eV (-2.6911 eV/atom) Energy Adjustments: None Parameters: is_hubbard = False hubbards = {} run_type = GGA potcar_symbols = ['PBE Li_sv', 'PBE Sn_d'] Data: oxide_type = None aspherical = True oxidation_states = {} | 0.07072854 | 0.01125558 | FALSE | TRUE | TRUE | TRUE | TRUE | FALSE | FALSE | FALSE | FALSE | FALSE | TRUE | 0.07072854 | 0.005334515
127 ComputedStructureEntry - Li2 Sn2 (LiSn) Energy (Uncorrected) = -12.2804 eV (-3.0701 eV/atom) Correction = 0.0000 eV (0.0000 eV/atom) Energy (Final) = -12.2804 eV (-3.0701 eV/atom) Energy Adjustments: None Parameters: is_hubbard = False hubbards = {} run_type = GGA potcar_symbols = ['PBE Li_sv', 'PBE Sn_d'] Data: oxide_type = None aspherical = True oxidation_states = {} | 0.2226708 | 0.03671915 | FALSE | FALSE | TRUE | TRUE | TRUE | FALSE | FALSE | FALSE | FALSE | FALSE | TRUE | 0.2226708 | 0.1328756
128 ComputedStructureEntry - Li4 Sn10 (Li2Sn5) Energy (Uncorrected) = -48.1545 eV (-3.4396 eV/atom) Correction = 0.0000 eV (0.0000 eV/atom) Energy (Final) = -48.1545 eV (-3.4396 eV/atom) Energy Adjustments: None Parameters: is_hubbard = False hubbards = {} run_type = GGA potcar_symbols = ['PBE Li_sv', 'PBE Sn_d'] Data: oxide_type = None aspherical = True oxidation_states = {} | 0.1603684 | 0.0005800284 | FALSE | FALSE | TRUE | TRUE | TRUE | FALSE | FALSE | FALSE | FALSE | FALSE | TRUE | 0.1603684 | 0.1090569
129 ComputedStructureEntry - Li5 Sn1 (Li5Sn) Energy (Uncorrected) = -14.3064 eV (-2.3844 eV/atom) Correction = 0.0000 eV (0.0000 eV/atom) Energy (Final) = -14.3064 eV (-2.3844 eV/atom) Energy Adjustments: None Parameters: is_hubbard = False hubbards = {} run_type = GGA potcar_symbols = ['PBE Li_sv', 'PBE Sn_d'] Data: oxide_type = None aspherical = True oxidation_states = {} | 0.1853622 | 0.005500672 | FALSE | FALSE | TRUE | TRUE | TRUE | FALSE | FALSE | TRUE | TRUE | FALSE | TRUE | 0.1853622 | 0.1357023
130 ComputedStructureEntry - Li3 Sn1 (Li3Sn) Energy (Uncorrected) = -11.1110 eV (-2.7778 eV/atom) Correction = 0.0000 eV (0.0000 eV/atom) Energy (Final) = -11.1110 eV (-2.7778 eV/atom) Energy Adjustments: None Parameters: is_hubbard = False hubbards = {} run_type = GGA potcar_symbols = ['PBE Li_sv', 'PBE Sn_d'] Data: oxide_type = None aspherical = True oxidation_states = {} | 0.05245219 | 8.896712e-09 | FALSE | TRUE | TRUE | TRUE | TRUE | FALSE | FALSE | FALSE | FALSE | FALSE | TRUE | 0.05245219 | 0
131 ComputedStructureEntry - Li2 Sn2 (LiSn) Energy (Uncorrected) = -12.3620 eV (-3.0905 eV/atom) Correction = 0.0000 eV (0.0000 eV/atom) Energy (Final) = -12.3620 eV (-3.0905 eV/atom) Energy Adjustments: None Parameters: is_hubbard = False hubbards = {} run_type = GGA potcar_symbols = ['PBE Li_sv', 'PBE Sn_d'] Data: oxide_type = None aspherical = True oxidation_states = {} | 0.2022648 | 2.343932e-08 | FALSE | FALSE | TRUE | TRUE | TRUE | FALSE | FALSE | FALSE | FALSE | FALSE | TRUE | 0.2022648 | 0.1124696
132 ComputedStructureEntry - Li5 Sn4 (Li5Sn4) Energy (Uncorrected) = -27.1829 eV (-3.0203 eV/atom) Correction = 0.0000 eV (0.0000 eV/atom) Energy (Final) = -27.1829 eV (-3.0203 eV/atom) Energy Adjustments: None Parameters: is_hubbard = False hubbards = {} run_type = GGA potcar_symbols = ['PBE Li_sv', 'PBE Sn_d'] Data: oxide_type = None aspherical = True oxidation_states = {} | 0.1742925 | 0.003396329 | FALSE | FALSE | TRUE | TRUE | TRUE | TRUE | TRUE | TRUE | TRUE | TRUE | TRUE | 0.1742925 | 0.09303922
133 ComputedStructureEntry - Li1 Sn3 (LiSn3) Energy (Uncorrected) = -13.8839 eV (-3.4710 eV/atom) Correction = 0.0000 eV (0.0000 eV/atom) Energy (Final) = -13.8839 eV (-3.4710 eV/atom) Energy Adjustments: None Parameters: is_hubbard = False hubbards = {} run_type = GGA potcar_symbols = ['PBE Li_sv', 'PBE Sn_d'] Data: oxide_type = None aspherical = True oxidation_states = {} | 0.1801985 | 6.916927e-08 | FALSE | FALSE | TRUE | TRUE | TRUE | FALSE | FALSE | FALSE | FALSE | FALSE | TRUE | 0.1801985 | 0.1353009
134 ComputedStructureEntry - Li5 Sn1 (Li5Sn) Energy (Uncorrected) = -15.0314 eV (-2.5052 eV/atom) Correction = 0.0000 eV (0.0000 eV/atom) Energy (Final) = -15.0314 eV (-2.5052 eV/atom) Energy Adjustments: None Parameters: is_hubbard = False hubbards = {} run_type = GGA potcar_symbols = ['PBE Li_sv', 'PBE Sn_d'] Data: oxide_type = None aspherical = True oxidation_states = {} | 0.06452676 | 0.002811872 | FALSE | TRUE | TRUE | TRUE | TRUE | FALSE | FALSE | FALSE | FALSE | FALSE | TRUE | 0.06452676 | 0.01486683
135 ComputedStructureEntry - Li1 Sn2 (LiSn2) Energy (Uncorrected) = -10.0225 eV (-3.3408 eV/atom) Correction = 0.0000 eV (0.0000 eV/atom) Energy (Final) = -10.0225 eV (-3.3408 eV/atom) Energy Adjustments: None Parameters: is_hubbard = False hubbards = {} run_type = GGA potcar_symbols = ['PBE Li_sv', 'PBE Sn_d'] Data: oxide_type = None aspherical = True oxidation_states = {} | 0.1908818 | 0.0003684549 | FALSE | FALSE | TRUE | TRUE | TRUE | TRUE | FALSE | FALSE | FALSE | TRUE | TRUE | 0.1908818 | 0.1310184
136 ComputedStructureEntry - Li3 Sn1 (Li3Sn) Energy (Uncorrected) = -10.8812 eV (-2.7203 eV/atom) Correction = 0.0000 eV (0.0000 eV/atom) Energy (Final) = -10.8812 eV (-2.7203 eV/atom) Energy Adjustments: None Parameters: is_hubbard = False hubbards = {} run_type = GGA potcar_symbols = ['PBE Li_sv', 'PBE Sn_d'] Data: oxide_type = None aspherical = True oxidation_states = {} | 0.1099137 | 2.084239e-09 | FALSE | FALSE | TRUE | TRUE | TRUE | FALSE | FALSE | FALSE | FALSE | FALSE | TRUE | 0.1099137 | 0.0574615
137 ComputedStructureEntry - Li3 Sn1 (Li3Sn) Energy (Uncorrected) = -10.5488 eV (-2.6372 eV/atom) Correction = 0.0000 eV (0.0000 eV/atom) Energy (Final) = -10.5488 eV (-2.6372 eV/atom) Energy Adjustments: None Parameters: is_hubbard = False hubbards = {} run_type = GGA potcar_symbols = ['PBE Li_sv', 'PBE Sn_d'] Data: oxide_type = None aspherical = True oxidation_states = {} | 0.192998 | 0.0040717 | FALSE | FALSE | TRUE | TRUE | TRUE | TRUE | FALSE | FALSE | FALSE | TRUE | TRUE | 0.192998 | 0.1405458
138 ComputedStructureEntry - Li2 Sn4 (LiSn2) Energy (Uncorrected) = -20.2715 eV (-3.3786 eV/atom) Correction = 0.0000 eV (0.0000 eV/atom) Energy (Final) = -20.2715 eV (-3.3786 eV/atom) Energy Adjustments: None Parameters: is_hubbard = False hubbards = {} run_type = GGA potcar_symbols = ['PBE Li_sv', 'PBE Sn_d'] Data: oxide_type = None aspherical = True oxidation_states = {} | 0.153123 | 0.02265527 | FALSE | FALSE | TRUE | TRUE | TRUE | TRUE | FALSE | FALSE | FALSE | TRUE | TRUE | 0.153123 | 0.09325957
139 ComputedStructureEntry - Li2 Sn6 (LiSn3) Energy (Uncorrected) = -27.9214 eV (-3.4902 eV/atom) Correction = 0.0000 eV (0.0000 eV/atom) Energy (Final) = -27.9214 eV (-3.4902 eV/atom) Energy Adjustments: None Parameters: is_hubbard = False hubbards = {} run_type = GGA potcar_symbols = ['PBE Li_sv', 'PBE Sn_d'] Data: oxide_type = None aspherical = True oxidation_states = {} | 0.1610027 | 0.08457302 | FALSE | FALSE | TRUE | TRUE | TRUE | FALSE | FALSE | FALSE | FALSE | FALSE | TRUE | 0.1610027 | 0.1161051
140 ComputedStructureEntry - Li1 Sn2 (LiSn2) Energy (Uncorrected) = -10.1329 eV (-3.3776 eV/atom) Correction = 0.0000 eV (0.0000 eV/atom) Energy (Final) = -10.1329 eV (-3.3776 eV/atom) Energy Adjustments: None Parameters: is_hubbard = False hubbards = {} run_type = GGA potcar_symbols = ['PBE Li_sv', 'PBE Sn_d'] Data: oxide_type = None aspherical = True oxidation_states = {} | 0.1540856 | 0.0357699 | FALSE | FALSE | TRUE | TRUE | TRUE | FALSE | FALSE | FALSE | FALSE | FALSE | TRUE | 0.1540856 | 0.09422214
141 ComputedStructureEntry - Li2 Sn2 (LiSn) Energy (Uncorrected) = -12.6569 eV (-3.1642 eV/atom) Correction = 0.0000 eV (0.0000 eV/atom) Energy (Final) = -12.6569 eV (-3.1642 eV/atom) Energy Adjustments: None Parameters: is_hubbard = False hubbards = {} run_type = GGA potcar_symbols = ['PBE Li_sv', 'PBE Sn_d'] Data: oxide_type = None aspherical = True oxidation_states = {} | 0.1285417 | 0.04892868 | FALSE | FALSE | TRUE | TRUE | TRUE | FALSE | FALSE | FALSE | FALSE | FALSE | TRUE | 0.1285417 | 0.03874655
142 ComputedStructureEntry - Li3 Sn3 (LiSn) Energy (Uncorrected) = -18.8061 eV (-3.1344 eV/atom) Correction = 0.0000 eV (0.0000 eV/atom) Energy (Final) = -18.8061 eV (-3.1344 eV/atom) Energy Adjustments: None Parameters: is_hubbard = False hubbards = {} run_type = GGA potcar_symbols = ['PBE Li_sv', 'PBE Sn_d'] Data: oxide_type = None aspherical = True oxidation_states = {} | 0.1584207 | 0.06637214 | FALSE | FALSE | TRUE | TRUE | TRUE | TRUE | TRUE | TRUE | TRUE | TRUE | TRUE | 0.1584207 | 0.06862549
143 ComputedStructureEntry - Li1 Sn2 (LiSn2) Energy (Uncorrected) = -10.0213 eV (-3.3404 eV/atom) Correction = 0.0000 eV (0.0000 eV/atom) Energy (Final) = -10.0213 eV (-3.3404 eV/atom) Energy Adjustments: None Parameters: is_hubbard = False hubbards = {} run_type = GGA potcar_symbols = ['PBE Li_sv', 'PBE Sn_d'] Data: oxide_type = None aspherical = True oxidation_states = {} | 0.1912604 | 0.0008377141 | FALSE | FALSE | TRUE | TRUE | TRUE | TRUE | FALSE | FALSE | FALSE | TRUE | TRUE | 0.1912604 | 0.131397
144 ComputedStructureEntry - Li1 Sn5 (LiSn5) Energy (Uncorrected) = -21.4084 eV (-3.5681 eV/atom) Correction = 0.0000 eV (0.0000 eV/atom) Energy (Final) = -21.4084 eV (-3.5681 eV/atom) Energy Adjustments: None Parameters: is_hubbard = False hubbards = {} run_type = GGA potcar_symbols = ['PBE Li_sv', 'PBE Sn_d'] Data: oxide_type = None aspherical = True oxidation_states = {} | 0.2025691 | 0.01992089 | FALSE | FALSE | TRUE | TRUE | TRUE | TRUE | FALSE | FALSE | FALSE | TRUE | TRUE | 0.2025691 | 0.1726374
145 ComputedStructureEntry - Li1 Sn4 (LiSn4) Energy (Uncorrected) = -16.9838 eV (-3.3968 eV/atom) Correction = 0.0000 eV (0.0000 eV/atom) Energy (Final) = -16.9838 eV (-3.3968 eV/atom) Energy Adjustments: None Parameters: is_hubbard = False hubbards = {} run_type = GGA potcar_symbols = ['PBE Li_sv', 'PBE Sn_d'] Data: oxide_type = None aspherical = True oxidation_states = {} | 0.3260956 | 0.1429102 | FALSE | FALSE | TRUE | TRUE | TRUE | TRUE | TRUE | TRUE | TRUE | TRUE | TRUE | 0.3260956 | 0.2901775
146 ComputedStructureEntry - Li2 Sn2 (LiSn) Energy (Uncorrected) = -12.3868 eV (-3.0967 eV/atom) Correction = 0.0000 eV (0.0000 eV/atom) Energy (Final) = -12.3868 eV (-3.0967 eV/atom) Energy Adjustments: None Parameters: is_hubbard = False hubbards = {} run_type = GGA potcar_symbols = ['PBE Li_sv', 'PBE Sn_d'] Data: oxide_type = None aspherical = True oxidation_states = {} | 0.1960826 | 0.04370874 | FALSE | FALSE | TRUE | TRUE | TRUE | FALSE | FALSE | FALSE | FALSE | FALSE | TRUE | 0.1960826 | 0.1062874
147 ComputedStructureEntry - Li3 Sn3 (LiSn) Energy (Uncorrected) = -18.8492 eV (-3.1415 eV/atom) Correction = 0.0000 eV (0.0000 eV/atom) Energy (Final) = -18.8492 eV (-3.1415 eV/atom) Energy Adjustments: None Parameters: is_hubbard = False hubbards = {} run_type = GGA potcar_symbols = ['PBE Li_sv', 'PBE Sn_d'] Data: oxide_type = None aspherical = True oxidation_states = {} | 0.1512366 | 0.03463372 | FALSE | FALSE | TRUE | TRUE | TRUE | TRUE | FALSE | FALSE | FALSE | TRUE | TRUE | 0.1512366 | 0.06144146
148 ComputedStructureEntry - Li8 Sn1 (Li8Sn) Energy (Uncorrected) = -20.5483 eV (-2.2831 eV/atom) Correction = 0.0000 eV (0.0000 eV/atom) Energy (Final) = -20.5483 eV (-2.2831 eV/atom) Energy Adjustments: None Parameters: is_hubbard = False hubbards = {} run_type = GGA potcar_symbols = ['PBE Li_sv', 'PBE Sn_d'] Data: oxide_type = None aspherical = True oxidation_states = {} | 0.06633593 | 0.001519239 | FALSE | TRUE | TRUE | TRUE | TRUE | FALSE | FALSE | TRUE | TRUE | FALSE | TRUE | 0.06633593 | 0.03322931
149 ComputedStructureEntry - Li2 Sn2 (LiSn) Energy (Uncorrected) = -11.8970 eV (-2.9743 eV/atom) Correction = 0.0000 eV (0.0000 eV/atom) Energy (Final) = -11.8970 eV (-2.9743 eV/atom) Energy Adjustments: None Parameters: is_hubbard = False hubbards = {} run_type = GGA potcar_symbols = ['PBE Li_sv', 'PBE Sn_d'] Data: oxide_type = None aspherical = True oxidation_states = {} | 0.3185203 | 0.002831754 | FALSE | FALSE | TRUE | TRUE | TRUE | FALSE | FALSE | FALSE | FALSE | FALSE | TRUE | 0.3185203 | 0.2287252
150 ComputedStructureEntry - Li88 Sn20 (Li22Sn5) Energy (Uncorrected) = -278.7533 eV (-2.5810 eV/atom) Correction = 0.0000 eV (0.0000 eV/atom) Energy (Final) = -278.7533 eV (-2.5810 eV/atom) Energy Adjustments: None Parameters: is_hubbard = False hubbards = {} run_type = GGA potcar_symbols = ['PBE Li_sv', 'PBE Sn_d'] Data: oxide_type = None aspherical = True oxidation_states = {} | 0.06214055 | 0.03245873 | FALSE | TRUE | TRUE | TRUE | TRUE | FALSE | FALSE | TRUE | TRUE | FALSE | TRUE | 0.06214055 | 0.003844544
151 ComputedStructureEntry - Li1 Sn3 (LiSn3) Energy (Uncorrected) = -13.9098 eV (-3.4774 eV/atom) Correction = 0.0000 eV (0.0000 eV/atom) Energy (Final) = -13.9098 eV (-3.4774 eV/atom) Energy Adjustments: None Parameters: is_hubbard = False hubbards = {} run_type = GGA potcar_symbols = ['PBE Li_sv', 'PBE Sn_d'] Data: oxide_type = None aspherical = True oxidation_states = {} | 0.1737278 | 0.0135572 | FALSE | FALSE | TRUE | TRUE | TRUE | TRUE | FALSE | FALSE | FALSE | TRUE | TRUE | 0.1737278 | 0.1288302
152 ComputedStructureEntry - Li2 Sn4 (LiSn2) Energy (Uncorrected) = -19.9841 eV (-3.3307 eV/atom) Correction = 0.0000 eV (0.0000 eV/atom) Energy (Final) = -19.9841 eV (-3.3307 eV/atom) Energy Adjustments: None Parameters: is_hubbard = False hubbards = {} run_type = GGA potcar_symbols = ['PBE Li_sv', 'PBE Sn_d'] Data: oxide_type = None aspherical = True oxidation_states = {} | 0.2010219 | 0.02249908 | FALSE | FALSE | TRUE | TRUE | TRUE | TRUE | TRUE | TRUE | TRUE | TRUE | TRUE | 0.2010219 | 0.1411585
153 ComputedStructureEntry - Li2 Sn2 (LiSn) Energy (Uncorrected) = -12.6129 eV (-3.1532 eV/atom) Correction = 0.0000 eV (0.0000 eV/atom) Energy (Final) = -12.6129 eV (-3.1532 eV/atom) Energy Adjustments: None Parameters: is_hubbard = False hubbards = {} run_type = GGA potcar_symbols = ['PBE Li_sv', 'PBE Sn_d'] Data: oxide_type = None aspherical = True oxidation_states = {} | 0.1395404 | 0.0406014 | FALSE | FALSE | TRUE | TRUE | TRUE | TRUE | FALSE | FALSE | FALSE | TRUE | TRUE | 0.1395404 | 0.04974528
154 ComputedStructureEntry - Li2 Sn6 (LiSn3) Energy (Uncorrected) = -27.4003 eV (-3.4250 eV/atom) Correction = 0.0000 eV (0.0000 eV/atom) Energy (Final) = -27.4003 eV (-3.4250 eV/atom) Energy Adjustments: None Parameters: is_hubbard = False hubbards = {} run_type = GGA potcar_symbols = ['PBE Li_sv', 'PBE Sn_d'] Data: oxide_type = None aspherical = True oxidation_states = {} | 0.2261384 | 1.334177e-08 | FALSE | FALSE | TRUE | TRUE | TRUE | TRUE | TRUE | TRUE | TRUE | TRUE | TRUE | 0.2261384 | 0.1812408
155 ComputedStructureEntry - Li17 Sn12 (Li17Sn12) Energy (Uncorrected) = -87.3701 eV (-3.0128 eV/atom) Correction = 0.0000 eV (0.0000 eV/atom) Energy (Final) = -87.3701 eV (-3.0128 eV/atom) Energy Adjustments: None Parameters: is_hubbard = False hubbards = {} run_type = GGA potcar_symbols = ['PBE Li_sv', 'PBE Sn_d'] Data: oxide_type = None aspherical = True oxidation_states = {} | 0.1276911 | 0.03058176 | FALSE | FALSE | TRUE | TRUE | TRUE | TRUE | TRUE | TRUE | TRUE | TRUE | TRUE | 0.1276911 | 0.05115061
156 ComputedStructureEntry - Li1 Sn3 (LiSn3) Energy (Uncorrected) = -13.9551 eV (-3.4888 eV/atom) Correction = 0.0000 eV (0.0000 eV/atom) Energy (Final) = -13.9551 eV (-3.4888 eV/atom) Energy Adjustments: None Parameters: is_hubbard = False hubbards = {} run_type = GGA potcar_symbols = ['PBE Li_sv', 'PBE Sn_d'] Data: oxide_type = None aspherical = True oxidation_states = {} | 0.1624048 | 2.55037e-08 | FALSE | FALSE | TRUE | TRUE | TRUE | FALSE | FALSE | FALSE | FALSE | FALSE | TRUE | 0.1624048 | 0.1175072