## Sheet1
entry | energy_above_hull_per_atom | rmsd_from_relaxation | novel_unique_stable | stable | comp_validity | structure_comp_validity | structure_validity | novel | novel_unique | unique | is_unique | is_novel | is_explored | energy_above_hull | self_consistent_energy_above_hull
0 ComputedStructureEntry - Li1 Ga2 Sn1 (LiGa2Sn) Energy (Uncorrected) = -12.3734 eV (-3.0933 eV/atom) Correction = 0.0000 eV (0.0000 eV/atom) Energy (Final) = -12.3734 eV (-3.0933 eV/atom) Energy Adjustments: None Parameters: is_hubbard = False hubbards = {} run_type = GGA potcar_symbols = ['PBE Li_sv', 'PBE Ga_d', 'PBE Sn_d'] Data: oxide_type = None aspherical = True oxidation_states = {} | 0.1019915 | 1.261428e-07 | FALSE | FALSE | TRUE | TRUE | TRUE | FALSE | FALSE | TRUE | TRUE | FALSE | TRUE | 0.1019915 | 0.1018614
1 ComputedStructureEntry - Li2 Ga1 Sn1 (Li2GaSn) Energy (Uncorrected) = -12.0111 eV (-3.0028 eV/atom) Correction = 0.0000 eV (0.0000 eV/atom) Energy (Final) = -12.0111 eV (-3.0028 eV/atom) Energy Adjustments: None Parameters: is_hubbard = False hubbards = {} run_type = GGA potcar_symbols = ['PBE Li_sv', 'PBE Ga_d', 'PBE Sn_d'] Data: oxide_type = None aspherical = True oxidation_states = {} | 0.03722983 | 1.177242e-15 | FALSE | TRUE | TRUE | TRUE | TRUE | FALSE | FALSE | TRUE | TRUE | FALSE | TRUE | 0.03722983 | 0.03722983
2 ComputedStructureEntry - Li4 Ga1 Sn1 (Li4GaSn) Energy (Uncorrected) = -15.8533 eV (-2.6422 eV/atom) Correction = 0.0000 eV (0.0000 eV/atom) Energy (Final) = -15.8533 eV (-2.6422 eV/atom) Energy Adjustments: None Parameters: is_hubbard = False hubbards = {} run_type = GGA potcar_symbols = ['PBE Li_sv', 'PBE Ga_d', 'PBE Sn_d'] Data: oxide_type = None aspherical = True oxidation_states = {} | 0.1809099 | 0.0004433064 | FALSE | FALSE | TRUE | TRUE | TRUE | TRUE | TRUE | TRUE | TRUE | TRUE | TRUE | 0.1809099 | 0.1809099
3 ComputedStructureEntry - Li1 Ga1 Sn1 (LiGaSn) Energy (Uncorrected) = -9.4841 eV (-3.1614 eV/atom) Correction = 0.0000 eV (0.0000 eV/atom) Energy (Final) = -9.4841 eV (-3.1614 eV/atom) Energy Adjustments: None Parameters: is_hubbard = False hubbards = {} run_type = GGA potcar_symbols = ['PBE Li_sv', 'PBE Ga_d', 'PBE Sn_d'] Data: oxide_type = None aspherical = True oxidation_states = {} | 0.07793941 | 0.01352075 | FALSE | TRUE | TRUE | TRUE | TRUE | FALSE | FALSE | TRUE | TRUE | FALSE | TRUE | 0.07793941 | 0.07765039
4 ComputedStructureEntry - Li1 Ga4 Sn1 (LiGa4Sn) Energy (Uncorrected) = -18.2962 eV (-3.0494 eV/atom) Correction = 0.0000 eV (0.0000 eV/atom) Energy (Final) = -18.2962 eV (-3.0494 eV/atom) Energy Adjustments: None Parameters: is_hubbard = False hubbards = {} run_type = GGA potcar_symbols = ['PBE Li_sv', 'PBE Ga_d', 'PBE Sn_d'] Data: oxide_type = None aspherical = True oxidation_states = {} | 0.099109 | 1.846728e-05 | FALSE | TRUE | TRUE | TRUE | TRUE | FALSE | FALSE | TRUE | TRUE | FALSE | TRUE | 0.099109 | 0.099109
5 ComputedStructureEntry - Li1 Ga1 Sn2 (LiGaSn2) Energy (Uncorrected) = -13.4676 eV (-3.3669 eV/atom) Correction = 0.0000 eV (0.0000 eV/atom) Energy (Final) = -13.4676 eV (-3.3669 eV/atom) Energy Adjustments: None Parameters: is_hubbard = False hubbards = {} run_type = GGA potcar_symbols = ['PBE Li_sv', 'PBE Ga_d', 'PBE Sn_d'] Data: oxide_type = None aspherical = True oxidation_states = {} | 0.06498742 | 0.0004279565 | FALSE | TRUE | TRUE | TRUE | TRUE | FALSE | FALSE | TRUE | TRUE | FALSE | TRUE | 0.06498742 | 0.06477066
6 ComputedStructureEntry - Li2 Ga1 Sn1 (Li2GaSn) Energy (Uncorrected) = -11.9901 eV (-2.9975 eV/atom) Correction = 0.0000 eV (0.0000 eV/atom) Energy (Final) = -11.9901 eV (-2.9975 eV/atom) Energy Adjustments: None Parameters: is_hubbard = False hubbards = {} run_type = GGA potcar_symbols = ['PBE Li_sv', 'PBE Ga_d', 'PBE Sn_d'] Data: oxide_type = None aspherical = True oxidation_states = {} | 0.04247861 | 1.356097 | FALSE | TRUE | TRUE | TRUE | TRUE | FALSE | FALSE | TRUE | TRUE | FALSE | TRUE | 0.04247861 | 0.04247861
7 ComputedStructureEntry - Li2 Ga1 Sn1 (Li2GaSn) Energy (Uncorrected) = -11.8441 eV (-2.9610 eV/atom) Correction = 0.0000 eV (0.0000 eV/atom) Energy (Final) = -11.8441 eV (-2.9610 eV/atom) Energy Adjustments: None Parameters: is_hubbard = False hubbards = {} run_type = GGA potcar_symbols = ['PBE Li_sv', 'PBE Ga_d', 'PBE Sn_d'] Data: oxide_type = None aspherical = True oxidation_states = {} | 0.07896762 | 2.997805e-09 | FALSE | TRUE | TRUE | TRUE | TRUE | FALSE | FALSE | FALSE | FALSE | FALSE | TRUE | 0.07896762 | 0.07896762
8 ComputedStructureEntry - Li1 Ga1 Sn2 (LiGaSn2) Energy (Uncorrected) = -13.4820 eV (-3.3705 eV/atom) Correction = 0.0000 eV (0.0000 eV/atom) Energy (Final) = -13.4820 eV (-3.3705 eV/atom) Energy Adjustments: None Parameters: is_hubbard = False hubbards = {} run_type = GGA potcar_symbols = ['PBE Li_sv', 'PBE Ga_d', 'PBE Sn_d'] Data: oxide_type = None aspherical = True oxidation_states = {} | 0.06137109 | 9.619635e-09 | FALSE | TRUE | TRUE | TRUE | TRUE | FALSE | FALSE | FALSE | FALSE | FALSE | TRUE | 0.06137109 | 0.06115432
9 ComputedStructureEntry - Li1 Ga2 Sn1 (LiGa2Sn) Energy (Uncorrected) = -12.2965 eV (-3.0741 eV/atom) Correction = 0.0000 eV (0.0000 eV/atom) Energy (Final) = -12.2965 eV (-3.0741 eV/atom) Energy Adjustments: None Parameters: is_hubbard = False hubbards = {} run_type = GGA potcar_symbols = ['PBE Li_sv', 'PBE Ga_d', 'PBE Sn_d'] Data: oxide_type = None aspherical = True oxidation_states = {} | 0.1212252 | 3.951575e-08 | FALSE | FALSE | TRUE | TRUE | TRUE | FALSE | FALSE | FALSE | FALSE | FALSE | TRUE | 0.1212252 | 0.1210951
10 ComputedStructureEntry - Li2 Ga1 Sn1 (Li2GaSn) Energy (Uncorrected) = -11.9906 eV (-2.9976 eV/atom) Correction = 0.0000 eV (0.0000 eV/atom) Energy (Final) = -11.9906 eV (-2.9976 eV/atom) Energy Adjustments: None Parameters: is_hubbard = False hubbards = {} run_type = GGA potcar_symbols = ['PBE Li_sv', 'PBE Ga_d', 'PBE Sn_d'] Data: oxide_type = None aspherical = True oxidation_states = {} | 0.04236513 | 1.074057e-08 | FALSE | TRUE | TRUE | TRUE | TRUE | FALSE | FALSE | FALSE | FALSE | FALSE | TRUE | 0.04236513 | 0.04236513
11 ComputedStructureEntry - Li2 Ga2 (LiGa) Energy (Uncorrected) = -11.1061 eV (-2.7765 eV/atom) Correction = 0.0000 eV (0.0000 eV/atom) Energy (Final) = -11.1061 eV (-2.7765 eV/atom) Energy Adjustments: None Parameters: is_hubbard = False hubbards = {} run_type = GGA potcar_symbols = ['PBE Li_sv', 'PBE Ga_d'] Data: oxide_type = None aspherical = True oxidation_states = {} | 0.01071676 | 1.010679e-08 | FALSE | TRUE | TRUE | TRUE | TRUE | FALSE | FALSE | TRUE | TRUE | FALSE | TRUE | 0.01071676 | 4.768372e-07
12 ComputedStructureEntry - Li1 Ga1 Sn2 (LiGaSn2) Energy (Uncorrected) = -13.4555 eV (-3.3639 eV/atom) Correction = 0.0000 eV (0.0000 eV/atom) Energy (Final) = -13.4555 eV (-3.3639 eV/atom) Energy Adjustments: None Parameters: is_hubbard = False hubbards = {} run_type = GGA potcar_symbols = ['PBE Li_sv', 'PBE Ga_d', 'PBE Sn_d'] Data: oxide_type = None aspherical = True oxidation_states = {} | 0.06799841 | 0.004897871 | TRUE | TRUE | TRUE | TRUE | TRUE | TRUE | TRUE | TRUE | TRUE | TRUE | TRUE | 0.06799841 | 0.06778164
13 ComputedStructureEntry - Li1 Ga1 Sn1 (LiGaSn) Energy (Uncorrected) = -9.3942 eV (-3.1314 eV/atom) Correction = 0.0000 eV (0.0000 eV/atom) Energy (Final) = -9.3942 eV (-3.1314 eV/atom) Energy Adjustments: None Parameters: is_hubbard = False hubbards = {} run_type = GGA potcar_symbols = ['PBE Li_sv', 'PBE Ga_d', 'PBE Sn_d'] Data: oxide_type = None aspherical = True oxidation_states = {} | 0.1079096 | 0.0118685 | FALSE | FALSE | TRUE | TRUE | TRUE | FALSE | FALSE | TRUE | TRUE | FALSE | TRUE | 0.1079096 | 0.1076206
14 ComputedStructureEntry - Li1 Ga1 Sn2 (LiGaSn2) Energy (Uncorrected) = -13.4713 eV (-3.3678 eV/atom) Correction = 0.0000 eV (0.0000 eV/atom) Energy (Final) = -13.4713 eV (-3.3678 eV/atom) Energy Adjustments: None Parameters: is_hubbard = False hubbards = {} run_type = GGA potcar_symbols = ['PBE Li_sv', 'PBE Ga_d', 'PBE Sn_d'] Data: oxide_type = None aspherical = True oxidation_states = {} | 0.06404591 | 0.001298894 | FALSE | TRUE | TRUE | TRUE | TRUE | FALSE | FALSE | FALSE | FALSE | FALSE | TRUE | 0.06404591 | 0.06382914
15 ComputedStructureEntry - Li1 Ga1 Sn2 (LiGaSn2) Energy (Uncorrected) = -13.3632 eV (-3.3408 eV/atom) Correction = 0.0000 eV (0.0000 eV/atom) Energy (Final) = -13.3632 eV (-3.3408 eV/atom) Energy Adjustments: None Parameters: is_hubbard = False hubbards = {} run_type = GGA potcar_symbols = ['PBE Li_sv', 'PBE Ga_d', 'PBE Sn_d'] Data: oxide_type = None aspherical = True oxidation_states = {} | 0.09107018 | 0.003702729 | FALSE | TRUE | TRUE | TRUE | TRUE | FALSE | FALSE | FALSE | FALSE | FALSE | TRUE | 0.09107018 | 0.09085341
16 ComputedStructureEntry - Li2 Ga1 Sn1 (Li2GaSn) Energy (Uncorrected) = -11.6603 eV (-2.9151 eV/atom) Correction = 0.0000 eV (0.0000 eV/atom) Energy (Final) = -11.6603 eV (-2.9151 eV/atom) Energy Adjustments: None Parameters: is_hubbard = False hubbards = {} run_type = GGA potcar_symbols = ['PBE Li_sv', 'PBE Ga_d', 'PBE Sn_d'] Data: oxide_type = None aspherical = True oxidation_states = {} | 0.1249404 | 0.00519228 | FALSE | FALSE | TRUE | TRUE | TRUE | FALSE | FALSE | TRUE | TRUE | FALSE | TRUE | 0.1249404 | 0.1249404
17 ComputedStructureEntry - Li1 Ga2 Sn1 (LiGa2Sn) Energy (Uncorrected) = -12.5210 eV (-3.1302 eV/atom) Correction = 0.0000 eV (0.0000 eV/atom) Energy (Final) = -12.5210 eV (-3.1302 eV/atom) Energy Adjustments: None Parameters: is_hubbard = False hubbards = {} run_type = GGA potcar_symbols = ['PBE Li_sv', 'PBE Ga_d', 'PBE Sn_d'] Data: oxide_type = None aspherical = True oxidation_states = {} | 0.0651029 | 0.0005869423 | FALSE | TRUE | TRUE | TRUE | TRUE | FALSE | FALSE | TRUE | TRUE | FALSE | TRUE | 0.0651029 | 0.06497284
18 ComputedStructureEntry - Li1 Ga2 Sn1 (LiGa2Sn) Energy (Uncorrected) = -12.3737 eV (-3.0934 eV/atom) Correction = 0.0000 eV (0.0000 eV/atom) Energy (Final) = -12.3737 eV (-3.0934 eV/atom) Energy Adjustments: None Parameters: is_hubbard = False hubbards = {} run_type = GGA potcar_symbols = ['PBE Li_sv', 'PBE Ga_d', 'PBE Sn_d'] Data: oxide_type = None aspherical = True oxidation_states = {} | 0.1019216 | 0.0517786 | FALSE | FALSE | TRUE | TRUE | TRUE | FALSE | FALSE | TRUE | TRUE | FALSE | TRUE | 0.1019216 | 0.1017916
19 ComputedStructureEntry - Li1 Ga1 Sn2 (LiGaSn2) Energy (Uncorrected) = -13.2765 eV (-3.3191 eV/atom) Correction = 0.0000 eV (0.0000 eV/atom) Energy (Final) = -13.2765 eV (-3.3191 eV/atom) Energy Adjustments: None Parameters: is_hubbard = False hubbards = {} run_type = GGA potcar_symbols = ['PBE Li_sv', 'PBE Ga_d', 'PBE Sn_d'] Data: oxide_type = None aspherical = True oxidation_states = {} | 0.1127481 | 0.000228196 | FALSE | FALSE | TRUE | TRUE | TRUE | TRUE | TRUE | TRUE | TRUE | TRUE | TRUE | 0.1127481 | 0.1125314
20 ComputedStructureEntry - Li1 Ga1 Sn2 (LiGaSn2) Energy (Uncorrected) = -13.4713 eV (-3.3678 eV/atom) Correction = 0.0000 eV (0.0000 eV/atom) Energy (Final) = -13.4713 eV (-3.3678 eV/atom) Energy Adjustments: None Parameters: is_hubbard = False hubbards = {} run_type = GGA potcar_symbols = ['PBE Li_sv', 'PBE Ga_d', 'PBE Sn_d'] Data: oxide_type = None aspherical = True oxidation_states = {} | 0.06405378 | 0.1123445 | FALSE | TRUE | TRUE | TRUE | TRUE | FALSE | FALSE | FALSE | FALSE | FALSE | TRUE | 0.06405378 | 0.06383701
21 ComputedStructureEntry - Li3 Ga2 (Li3Ga2) Energy (Uncorrected) = -13.3145 eV (-2.6629 eV/atom) Correction = 0.0000 eV (0.0000 eV/atom) Energy (Final) = -13.3145 eV (-2.6629 eV/atom) Energy Adjustments: None Parameters: is_hubbard = False hubbards = {} run_type = GGA potcar_symbols = ['PBE Li_sv', 'PBE Ga_d'] Data: oxide_type = None aspherical = True oxidation_states = {} | 0.02190693 | 0.00915524 | FALSE | TRUE | TRUE | TRUE | TRUE | FALSE | FALSE | TRUE | TRUE | FALSE | TRUE | 0.02190693 | 0
22 ComputedStructureEntry - Li1 Ga1 Sn2 (LiGaSn2) Energy (Uncorrected) = -13.4820 eV (-3.3705 eV/atom) Correction = 0.0000 eV (0.0000 eV/atom) Energy (Final) = -13.4820 eV (-3.3705 eV/atom) Energy Adjustments: None Parameters: is_hubbard = False hubbards = {} run_type = GGA potcar_symbols = ['PBE Li_sv', 'PBE Ga_d', 'PBE Sn_d'] Data: oxide_type = None aspherical = True oxidation_states = {} | 0.06137872 | 1.343414e-08 | FALSE | TRUE | TRUE | TRUE | TRUE | FALSE | FALSE | FALSE | FALSE | FALSE | TRUE | 0.06137872 | 0.06116195
23 ComputedStructureEntry - Li1 Ga1 Sn2 (LiGaSn2) Energy (Uncorrected) = -13.3266 eV (-3.3317 eV/atom) Correction = 0.0000 eV (0.0000 eV/atom) Energy (Final) = -13.3266 eV (-3.3317 eV/atom) Energy Adjustments: None Parameters: is_hubbard = False hubbards = {} run_type = GGA potcar_symbols = ['PBE Li_sv', 'PBE Ga_d', 'PBE Sn_d'] Data: oxide_type = None aspherical = True oxidation_states = {} | 0.1002181 | 0.003713975 | FALSE | FALSE | TRUE | TRUE | TRUE | FALSE | FALSE | FALSE | FALSE | FALSE | TRUE | 0.1002181 | 0.1000013
24 ComputedStructureEntry - Li1 Ga1 Sn2 (LiGaSn2) Energy (Uncorrected) = -13.4246 eV (-3.3561 eV/atom) Correction = 0.0000 eV (0.0000 eV/atom) Energy (Final) = -13.4246 eV (-3.3561 eV/atom) Energy Adjustments: None Parameters: is_hubbard = False hubbards = {} run_type = GGA potcar_symbols = ['PBE Li_sv', 'PBE Ga_d', 'PBE Sn_d'] Data: oxide_type = None aspherical = True oxidation_states = {} | 0.07573033 | 0.004425513 | FALSE | TRUE | TRUE | TRUE | TRUE | FALSE | FALSE | FALSE | FALSE | FALSE | TRUE | 0.07573033 | 0.07551356
25 ComputedStructureEntry - Li1 Ga2 Sn1 (LiGa2Sn) Energy (Uncorrected) = -12.3857 eV (-3.0964 eV/atom) Correction = 0.0000 eV (0.0000 eV/atom) Energy (Final) = -12.3857 eV (-3.0964 eV/atom) Energy Adjustments: None Parameters: is_hubbard = False hubbards = {} run_type = GGA potcar_symbols = ['PBE Li_sv', 'PBE Ga_d', 'PBE Sn_d'] Data: oxide_type = None aspherical = True oxidation_states = {} | 0.09890517 | 5.898072e-08 | FALSE | TRUE | TRUE | TRUE | TRUE | FALSE | FALSE | FALSE | FALSE | FALSE | TRUE | 0.09890517 | 0.09877511
26 ComputedStructureEntry - Li2 Ga2 (LiGa) Energy (Uncorrected) = -11.1061 eV (-2.7765 eV/atom) Correction = 0.0000 eV (0.0000 eV/atom) Energy (Final) = -11.1061 eV (-2.7765 eV/atom) Energy Adjustments: None Parameters: is_hubbard = False hubbards = {} run_type = GGA potcar_symbols = ['PBE Li_sv', 'PBE Ga_d'] Data: oxide_type = None aspherical = True oxidation_states = {} | 0.01071915 | 2.181163e-08 | FALSE | TRUE | TRUE | TRUE | TRUE | FALSE | FALSE | FALSE | FALSE | FALSE | TRUE | 0.01071915 | 2.861023e-06
27 ComputedStructureEntry - Li2 Ga1 Sn1 (Li2GaSn) Energy (Uncorrected) = -12.0105 eV (-3.0026 eV/atom) Correction = 0.0000 eV (0.0000 eV/atom) Energy (Final) = -12.0105 eV (-3.0026 eV/atom) Energy Adjustments: None Parameters: is_hubbard = False hubbards = {} run_type = GGA potcar_symbols = ['PBE Li_sv', 'PBE Ga_d', 'PBE Sn_d'] Data: oxide_type = None aspherical = True oxidation_states = {} | 0.03737502 | 0.001765587 | FALSE | TRUE | TRUE | TRUE | TRUE | FALSE | FALSE | FALSE | FALSE | FALSE | TRUE | 0.03737502 | 0.03737502
28 ComputedStructureEntry - Li1 Ga1 Sn2 (LiGaSn2) Energy (Uncorrected) = -13.3298 eV (-3.3325 eV/atom) Correction = 0.0000 eV (0.0000 eV/atom) Energy (Final) = -13.3298 eV (-3.3325 eV/atom) Energy Adjustments: None Parameters: is_hubbard = False hubbards = {} run_type = GGA potcar_symbols = ['PBE Li_sv', 'PBE Ga_d', 'PBE Sn_d'] Data: oxide_type = None aspherical = True oxidation_states = {} | 0.09942651 | 0.03001616 | FALSE | TRUE | TRUE | TRUE | TRUE | FALSE | FALSE | TRUE | TRUE | FALSE | TRUE | 0.09942651 | 0.09920974
29 ComputedStructureEntry - Li2 Ga1 Sn1 (Li2GaSn) Energy (Uncorrected) = -11.9592 eV (-2.9898 eV/atom) Correction = 0.0000 eV (0.0000 eV/atom) Energy (Final) = -11.9592 eV (-2.9898 eV/atom) Energy Adjustments: None Parameters: is_hubbard = False hubbards = {} run_type = GGA potcar_symbols = ['PBE Li_sv', 'PBE Ga_d', 'PBE Sn_d'] Data: oxide_type = None aspherical = True oxidation_states = {} | 0.05020957 | 1.223584e-08 | FALSE | TRUE | TRUE | TRUE | TRUE | FALSE | FALSE | FALSE | FALSE | FALSE | TRUE | 0.05020957 | 0.05020957
30 ComputedStructureEntry - Li1 Ga1 Sn2 (LiGaSn2) Energy (Uncorrected) = -13.3604 eV (-3.3401 eV/atom) Correction = 0.0000 eV (0.0000 eV/atom) Energy (Final) = -13.3604 eV (-3.3401 eV/atom) Energy Adjustments: None Parameters: is_hubbard = False hubbards = {} run_type = GGA potcar_symbols = ['PBE Li_sv', 'PBE Ga_d', 'PBE Sn_d'] Data: oxide_type = None aspherical = True oxidation_states = {} | 0.09178543 | 1.042034e-07 | FALSE | TRUE | TRUE | TRUE | TRUE | FALSE | FALSE | FALSE | FALSE | FALSE | TRUE | 0.09178543 | 0.09156866
31 ComputedStructureEntry - Li1 Ga1 Sn2 (LiGaSn2) Energy (Uncorrected) = -13.4540 eV (-3.3635 eV/atom) Correction = 0.0000 eV (0.0000 eV/atom) Energy (Final) = -13.4540 eV (-3.3635 eV/atom) Energy Adjustments: None Parameters: is_hubbard = False hubbards = {} run_type = GGA potcar_symbols = ['PBE Li_sv', 'PBE Ga_d', 'PBE Sn_d'] Data: oxide_type = None aspherical = True oxidation_states = {} | 0.06837106 | 6.978576e-09 | FALSE | TRUE | TRUE | TRUE | TRUE | FALSE | FALSE | FALSE | FALSE | FALSE | TRUE | 0.06837106 | 0.06815429
32 ComputedStructureEntry - Li2 Ga2 Sn1 (Li2Ga2Sn) Energy (Uncorrected) = -14.5680 eV (-2.9136 eV/atom) Correction = 0.0000 eV (0.0000 eV/atom) Energy (Final) = -14.5680 eV (-2.9136 eV/atom) Energy Adjustments: None Parameters: is_hubbard = False hubbards = {} run_type = GGA potcar_symbols = ['PBE Li_sv', 'PBE Ga_d', 'PBE Sn_d'] Data: oxide_type = None aspherical = True oxidation_states = {} | 0.1448869 | 0.0007606919 | FALSE | FALSE | TRUE | TRUE | TRUE | TRUE | TRUE | TRUE | TRUE | TRUE | TRUE | 0.1448869 | 0.1447135
33 ComputedStructureEntry - Li1 Ga2 Sn1 (LiGa2Sn) Energy (Uncorrected) = -12.5216 eV (-3.1304 eV/atom) Correction = 0.0000 eV (0.0000 eV/atom) Energy (Final) = -12.5216 eV (-3.1304 eV/atom) Energy Adjustments: None Parameters: is_hubbard = False hubbards = {} run_type = GGA potcar_symbols = ['PBE Li_sv', 'PBE Ga_d', 'PBE Sn_d'] Data: oxide_type = None aspherical = True oxidation_states = {} | 0.06494674 | 4.420362e-09 | FALSE | TRUE | TRUE | TRUE | TRUE | FALSE | FALSE | FALSE | FALSE | FALSE | TRUE | 0.06494674 | 0.06481667
34 ComputedStructureEntry - Li2 Ga1 Sn1 (Li2GaSn) Energy (Uncorrected) = -11.9640 eV (-2.9910 eV/atom) Correction = 0.0000 eV (0.0000 eV/atom) Energy (Final) = -11.9640 eV (-2.9910 eV/atom) Energy Adjustments: None Parameters: is_hubbard = False hubbards = {} run_type = GGA potcar_symbols = ['PBE Li_sv', 'PBE Ga_d', 'PBE Sn_d'] Data: oxide_type = None aspherical = True oxidation_states = {} | 0.04901057 | 0.01521098 | TRUE | TRUE | TRUE | TRUE | TRUE | TRUE | TRUE | TRUE | TRUE | TRUE | TRUE | 0.04901057 | 0.04901057
35 ComputedStructureEntry - Li1 Ga2 Sn1 (LiGa2Sn) Energy (Uncorrected) = -12.1726 eV (-3.0432 eV/atom) Correction = 0.0000 eV (0.0000 eV/atom) Energy (Final) = -12.1726 eV (-3.0432 eV/atom) Energy Adjustments: None Parameters: is_hubbard = False hubbards = {} run_type = GGA potcar_symbols = ['PBE Li_sv', 'PBE Ga_d', 'PBE Sn_d'] Data: oxide_type = None aspherical = True oxidation_states = {} | 0.1521858 | 0.009382828 | FALSE | FALSE | TRUE | TRUE | TRUE | FALSE | FALSE | FALSE | FALSE | FALSE | TRUE | 0.1521858 | 0.1520557
36 ComputedStructureEntry - Li1 Ga1 Sn2 (LiGaSn2) Energy (Uncorrected) = -13.3307 eV (-3.3327 eV/atom) Correction = 0.0000 eV (0.0000 eV/atom) Energy (Final) = -13.3307 eV (-3.3327 eV/atom) Energy Adjustments: None Parameters: is_hubbard = False hubbards = {} run_type = GGA potcar_symbols = ['PBE Li_sv', 'PBE Ga_d', 'PBE Sn_d'] Data: oxide_type = None aspherical = True oxidation_states = {} | 0.09921456 | 0.07361271 | FALSE | TRUE | TRUE | TRUE | TRUE | FALSE | FALSE | FALSE | FALSE | FALSE | TRUE | 0.09921456 | 0.09899779
37 ComputedStructureEntry - Li1 Ga2 Sn1 (LiGa2Sn) Energy (Uncorrected) = -12.4599 eV (-3.1150 eV/atom) Correction = 0.0000 eV (0.0000 eV/atom) Energy (Final) = -12.4599 eV (-3.1150 eV/atom) Energy Adjustments: None Parameters: is_hubbard = False hubbards = {} run_type = GGA potcar_symbols = ['PBE Li_sv', 'PBE Ga_d', 'PBE Sn_d'] Data: oxide_type = None aspherical = True oxidation_states = {} | 0.08037504 | 0.0290124 | FALSE | TRUE | TRUE | TRUE | TRUE | FALSE | FALSE | FALSE | FALSE | FALSE | TRUE | 0.08037504 | 0.08024498
38 ComputedStructureEntry - Li2 Ga2 (LiGa) Energy (Uncorrected) = -11.1061 eV (-2.7765 eV/atom) Correction = 0.0000 eV (0.0000 eV/atom) Energy (Final) = -11.1061 eV (-2.7765 eV/atom) Energy Adjustments: None Parameters: is_hubbard = False hubbards = {} run_type = GGA potcar_symbols = ['PBE Li_sv', 'PBE Ga_d'] Data: oxide_type = None aspherical = True oxidation_states = {} | 0.010717 | 1.236779e-08 | FALSE | TRUE | TRUE | TRUE | TRUE | FALSE | FALSE | FALSE | FALSE | FALSE | TRUE | 0.010717 | 7.152557e-07
39 ComputedStructureEntry - Li1 Ga2 Sn1 (LiGa2Sn) Energy (Uncorrected) = -12.3458 eV (-3.0865 eV/atom) Correction = 0.0000 eV (0.0000 eV/atom) Energy (Final) = -12.3458 eV (-3.0865 eV/atom) Energy Adjustments: None Parameters: is_hubbard = False hubbards = {} run_type = GGA potcar_symbols = ['PBE Li_sv', 'PBE Ga_d', 'PBE Sn_d'] Data: oxide_type = None aspherical = True oxidation_states = {} | 0.1088837 | 7.290261e-16 | FALSE | FALSE | TRUE | TRUE | TRUE | FALSE | FALSE | FALSE | FALSE | FALSE | TRUE | 0.1088837 | 0.1087536
40 ComputedStructureEntry - Li1 Ga2 Sn1 (LiGa2Sn) Energy (Uncorrected) = -12.3811 eV (-3.0953 eV/atom) Correction = 0.0000 eV (0.0000 eV/atom) Energy (Final) = -12.3811 eV (-3.0953 eV/atom) Energy Adjustments: None Parameters: is_hubbard = False hubbards = {} run_type = GGA potcar_symbols = ['PBE Li_sv', 'PBE Ga_d', 'PBE Sn_d'] Data: oxide_type = None aspherical = True oxidation_states = {} | 0.1000746 | 0.001922894 | FALSE | FALSE | TRUE | TRUE | TRUE | TRUE | TRUE | TRUE | TRUE | TRUE | TRUE | 0.1000746 | 0.09994455
41 ComputedStructureEntry - Li2 Ga1 Sn1 (Li2GaSn) Energy (Uncorrected) = -11.9980 eV (-2.9995 eV/atom) Correction = 0.0000 eV (0.0000 eV/atom) Energy (Final) = -11.9980 eV (-2.9995 eV/atom) Energy Adjustments: None Parameters: is_hubbard = False hubbards = {} run_type = GGA potcar_symbols = ['PBE Li_sv', 'PBE Ga_d', 'PBE Sn_d'] Data: oxide_type = None aspherical = True oxidation_states = {} | 0.04049855 | 0.00089891 | FALSE | TRUE | TRUE | TRUE | TRUE | FALSE | FALSE | FALSE | FALSE | FALSE | TRUE | 0.04049855 | 0.04049855
42 ComputedStructureEntry - Li1 Ga2 Sn2 (Li(GaSn)2) Energy (Uncorrected) = -16.1660 eV (-3.2332 eV/atom) Correction = 0.0000 eV (0.0000 eV/atom) Energy (Final) = -16.1660 eV (-3.2332 eV/atom) Energy Adjustments: None Parameters: is_hubbard = False hubbards = {} run_type = GGA potcar_symbols = ['PBE Li_sv', 'PBE Ga_d', 'PBE Sn_d'] Data: oxide_type = None aspherical = True oxidation_states = {} | 0.1249771 | 0.1806684 | FALSE | FALSE | TRUE | TRUE | TRUE | TRUE | TRUE | TRUE | TRUE | TRUE | TRUE | 0.1249771 | 0.1248731
43 ComputedStructureEntry - Li1 Ga1 Sn1 (LiGaSn) Energy (Uncorrected) = -9.4550 eV (-3.1517 eV/atom) Correction = 0.0000 eV (0.0000 eV/atom) Energy (Final) = -9.4550 eV (-3.1517 eV/atom) Energy Adjustments: None Parameters: is_hubbard = False hubbards = {} run_type = GGA potcar_symbols = ['PBE Li_sv', 'PBE Ga_d', 'PBE Sn_d'] Data: oxide_type = None aspherical = True oxidation_states = {} | 0.08765799 | 0.01493182 | FALSE | TRUE | TRUE | TRUE | TRUE | FALSE | FALSE | FALSE | FALSE | FALSE | TRUE | 0.08765799 | 0.08736897
44 ComputedStructureEntry - Li2 Ga1 Sn1 (Li2GaSn) Energy (Uncorrected) = -11.9827 eV (-2.9957 eV/atom) Correction = 0.0000 eV (0.0000 eV/atom) Energy (Final) = -11.9827 eV (-2.9957 eV/atom) Energy Adjustments: None Parameters: is_hubbard = False hubbards = {} run_type = GGA potcar_symbols = ['PBE Li_sv', 'PBE Ga_d', 'PBE Sn_d'] Data: oxide_type = None aspherical = True oxidation_states = {} | 0.0443235 | 3.216998e-08 | FALSE | TRUE | TRUE | TRUE | TRUE | FALSE | FALSE | FALSE | FALSE | FALSE | TRUE | 0.0443235 | 0.0443235
45 ComputedStructureEntry - Li1 Ga1 Sn2 (LiGaSn2) Energy (Uncorrected) = -13.3705 eV (-3.3426 eV/atom) Correction = 0.0000 eV (0.0000 eV/atom) Energy (Final) = -13.3705 eV (-3.3426 eV/atom) Energy Adjustments: None Parameters: is_hubbard = False hubbards = {} run_type = GGA potcar_symbols = ['PBE Li_sv', 'PBE Ga_d', 'PBE Sn_d'] Data: oxide_type = None aspherical = True oxidation_states = {} | 0.08926177 | 0.00401863 | FALSE | TRUE | TRUE | TRUE | TRUE | FALSE | FALSE | FALSE | FALSE | FALSE | TRUE | 0.08926177 | 0.089045
46 ComputedStructureEntry - Li1 Ga2 Sn1 (LiGa2Sn) Energy (Uncorrected) = -12.4173 eV (-3.1043 eV/atom) Correction = 0.0000 eV (0.0000 eV/atom) Energy (Final) = -12.4173 eV (-3.1043 eV/atom) Energy Adjustments: None Parameters: is_hubbard = False hubbards = {} run_type = GGA potcar_symbols = ['PBE Li_sv', 'PBE Ga_d', 'PBE Sn_d'] Data: oxide_type = None aspherical = True oxidation_states = {} | 0.09101256 | 0.005277688 | TRUE | TRUE | TRUE | TRUE | TRUE | TRUE | TRUE | TRUE | TRUE | TRUE | TRUE | 0.09101256 | 0.0908825
47 ComputedStructureEntry - Li1 Ga2 Sn1 (LiGa2Sn) Energy (Uncorrected) = -12.3769 eV (-3.0942 eV/atom) Correction = 0.0000 eV (0.0000 eV/atom) Energy (Final) = -12.3769 eV (-3.0942 eV/atom) Energy Adjustments: None Parameters: is_hubbard = False hubbards = {} run_type = GGA potcar_symbols = ['PBE Li_sv', 'PBE Ga_d', 'PBE Sn_d'] Data: oxide_type = None aspherical = True oxidation_states = {} | 0.1011279 | 0.009792265 | FALSE | FALSE | TRUE | TRUE | TRUE | FALSE | FALSE | FALSE | FALSE | FALSE | TRUE | 0.1011279 | 0.1009979
48 ComputedStructureEntry - Li4 Ga2 (Li2Ga) Energy (Uncorrected) = -15.3983 eV (-2.5664 eV/atom) Correction = 0.0000 eV (0.0000 eV/atom) Energy (Final) = -15.3983 eV (-2.5664 eV/atom) Energy Adjustments: None Parameters: is_hubbard = False hubbards = {} run_type = GGA potcar_symbols = ['PBE Li_sv', 'PBE Ga_d'] Data: oxide_type = None aspherical = True oxidation_states = {} | 0.006258167 | 0.002144083 | FALSE | TRUE | TRUE | TRUE | TRUE | FALSE | FALSE | TRUE | TRUE | FALSE | TRUE | 0.006258167 | 2.209345e-05
49 ComputedStructureEntry - Li2 Ga1 Sn1 (Li2GaSn) Energy (Uncorrected) = -11.6600 eV (-2.9150 eV/atom) Correction = 0.0000 eV (0.0000 eV/atom) Energy (Final) = -11.6600 eV (-2.9150 eV/atom) Energy Adjustments: None Parameters: is_hubbard = False hubbards = {} run_type = GGA potcar_symbols = ['PBE Li_sv', 'PBE Ga_d', 'PBE Sn_d'] Data: oxide_type = None aspherical = True oxidation_states = {} | 0.1250039 | 0.005334175 | FALSE | FALSE | TRUE | TRUE | TRUE | FALSE | FALSE | FALSE | FALSE | FALSE | TRUE | 0.1250039 | 0.1250039
50 ComputedStructureEntry - Li2 Ga2 Sn1 (Li2Ga2Sn) Energy (Uncorrected) = -14.3699 eV (-2.8740 eV/atom) Correction = 0.0000 eV (0.0000 eV/atom) Energy (Final) = -14.3699 eV (-2.8740 eV/atom) Energy Adjustments: None Parameters: is_hubbard = False hubbards = {} run_type = GGA potcar_symbols = ['PBE Li_sv', 'PBE Ga_d', 'PBE Sn_d'] Data: oxide_type = None aspherical = True oxidation_states = {} | 0.1844925 | 0.005737688 | FALSE | FALSE | TRUE | TRUE | TRUE | TRUE | FALSE | FALSE | FALSE | TRUE | TRUE | 0.1844925 | 0.1843191
51 ComputedStructureEntry - Li1 Ga1 Sn2 (LiGaSn2) Energy (Uncorrected) = -13.1954 eV (-3.2989 eV/atom) Correction = 0.0000 eV (0.0000 eV/atom) Energy (Final) = -13.1954 eV (-3.2989 eV/atom) Energy Adjustments: None Parameters: is_hubbard = False hubbards = {} run_type = GGA potcar_symbols = ['PBE Li_sv', 'PBE Ga_d', 'PBE Sn_d'] Data: oxide_type = None aspherical = True oxidation_states = {} | 0.1330254 | 6.968207e-16 | FALSE | FALSE | TRUE | TRUE | TRUE | FALSE | FALSE | FALSE | FALSE | FALSE | TRUE | 0.1330254 | 0.1328086
52 ComputedStructureEntry - Li1 Ga2 Sn1 (LiGa2Sn) Energy (Uncorrected) = -12.4276 eV (-3.1069 eV/atom) Correction = 0.0000 eV (0.0000 eV/atom) Energy (Final) = -12.4276 eV (-3.1069 eV/atom) Energy Adjustments: None Parameters: is_hubbard = False hubbards = {} run_type = GGA potcar_symbols = ['PBE Li_sv', 'PBE Ga_d', 'PBE Sn_d'] Data: oxide_type = None aspherical = True oxidation_states = {} | 0.08843693 | 0.01075682 | FALSE | TRUE | TRUE | TRUE | TRUE | FALSE | FALSE | FALSE | FALSE | FALSE | TRUE | 0.08843693 | 0.08830686
53 ComputedStructureEntry - Li1 Ga1 Sn1 (LiGaSn) Energy (Uncorrected) = -9.7171 eV (-3.2390 eV/atom) Correction = 0.0000 eV (0.0000 eV/atom) Energy (Final) = -9.7171 eV (-3.2390 eV/atom) Energy Adjustments: None Parameters: is_hubbard = False hubbards = {} run_type = GGA potcar_symbols = ['PBE Li_sv', 'PBE Ga_d', 'PBE Sn_d'] Data: oxide_type = None aspherical = True oxidation_states = {} | 0.0002890244 | 1.260428e-15 | FALSE | TRUE | TRUE | TRUE | TRUE | FALSE | FALSE | TRUE | TRUE | FALSE | TRUE | 0.0002890244 | 0
54 ComputedStructureEntry - Li1 Ga2 Sn1 (LiGa2Sn) Energy (Uncorrected) = -12.4186 eV (-3.1046 eV/atom) Correction = 0.0000 eV (0.0000 eV/atom) Energy (Final) = -12.4186 eV (-3.1046 eV/atom) Energy Adjustments: None Parameters: is_hubbard = False hubbards = {} run_type = GGA potcar_symbols = ['PBE Li_sv', 'PBE Ga_d', 'PBE Sn_d'] Data: oxide_type = None aspherical = True oxidation_states = {} | 0.0906926 | 0.007917527 | FALSE | TRUE | TRUE | TRUE | TRUE | TRUE | FALSE | FALSE | FALSE | TRUE | TRUE | 0.0906926 | 0.09056254
55 ComputedStructureEntry - Li2 Ga1 Sn2 (Li2GaSn2) Energy (Uncorrected) = -15.2303 eV (-3.0461 eV/atom) Correction = 0.0000 eV (0.0000 eV/atom) Energy (Final) = -15.2303 eV (-3.0461 eV/atom) Energy Adjustments: None Parameters: is_hubbard = False hubbards = {} run_type = GGA potcar_symbols = ['PBE Li_sv', 'PBE Ga_d', 'PBE Sn_d'] Data: oxide_type = None aspherical = True oxidation_states = {} | 0.214644 | 0.03304681 | FALSE | FALSE | TRUE | TRUE | TRUE | TRUE | TRUE | TRUE | TRUE | TRUE | TRUE | 0.214644 | 0.2144706
56 ComputedStructureEntry - Li1 Ga2 Sn1 (LiGa2Sn) Energy (Uncorrected) = -12.4756 eV (-3.1189 eV/atom) Correction = 0.0000 eV (0.0000 eV/atom) Energy (Final) = -12.4756 eV (-3.1189 eV/atom) Energy Adjustments: None Parameters: is_hubbard = False hubbards = {} run_type = GGA potcar_symbols = ['PBE Li_sv', 'PBE Ga_d', 'PBE Sn_d'] Data: oxide_type = None aspherical = True oxidation_states = {} | 0.07644423 | 0.003396215 | FALSE | TRUE | TRUE | TRUE | TRUE | FALSE | FALSE | FALSE | FALSE | FALSE | TRUE | 0.07644423 | 0.07631417
57 ComputedStructureEntry - Li1 Ga1 Sn2 (LiGaSn2) Energy (Uncorrected) = -13.2951 eV (-3.3238 eV/atom) Correction = 0.0000 eV (0.0000 eV/atom) Energy (Final) = -13.2951 eV (-3.3238 eV/atom) Energy Adjustments: None Parameters: is_hubbard = False hubbards = {} run_type = GGA potcar_symbols = ['PBE Li_sv', 'PBE Ga_d', 'PBE Sn_d'] Data: oxide_type = None aspherical = True oxidation_states = {} | 0.1081023 | 1.11763e-08 | FALSE | FALSE | TRUE | TRUE | TRUE | FALSE | FALSE | FALSE | FALSE | FALSE | TRUE | 0.1081023 | 0.1078856
58 ComputedStructureEntry - Li1 Ga2 Sn1 (LiGa2Sn) Energy (Uncorrected) = -12.5328 eV (-3.1332 eV/atom) Correction = 0.0000 eV (0.0000 eV/atom) Energy (Final) = -12.5328 eV (-3.1332 eV/atom) Energy Adjustments: None Parameters: is_hubbard = False hubbards = {} run_type = GGA potcar_symbols = ['PBE Li_sv', 'PBE Ga_d', 'PBE Sn_d'] Data: oxide_type = None aspherical = True oxidation_states = {} | 0.06213983 | 1.322533e-09 | FALSE | TRUE | TRUE | TRUE | TRUE | FALSE | FALSE | FALSE | FALSE | FALSE | TRUE | 0.06213983 | 0.06200977
59 ComputedStructureEntry - Li1 Ga1 Sn1 (LiGaSn) Energy (Uncorrected) = -9.4557 eV (-3.1519 eV/atom) Correction = 0.0000 eV (0.0000 eV/atom) Energy (Final) = -9.4557 eV (-3.1519 eV/atom) Energy Adjustments: None Parameters: is_hubbard = False hubbards = {} run_type = GGA potcar_symbols = ['PBE Li_sv', 'PBE Ga_d', 'PBE Sn_d'] Data: oxide_type = None aspherical = True oxidation_states = {} | 0.08742529 | 0.3223087 | FALSE | TRUE | TRUE | TRUE | TRUE | FALSE | FALSE | TRUE | TRUE | FALSE | TRUE | 0.08742529 | 0.08713627
60 ComputedStructureEntry - Li2 Ga1 Sn1 (Li2GaSn) Energy (Uncorrected) = -11.6600 eV (-2.9150 eV/atom) Correction = 0.0000 eV (0.0000 eV/atom) Energy (Final) = -11.6600 eV (-2.9150 eV/atom) Energy Adjustments: None Parameters: is_hubbard = False hubbards = {} run_type = GGA potcar_symbols = ['PBE Li_sv', 'PBE Ga_d', 'PBE Sn_d'] Data: oxide_type = None aspherical = True oxidation_states = {} | 0.1250172 | 0.002026857 | FALSE | FALSE | TRUE | TRUE | TRUE | FALSE | FALSE | FALSE | FALSE | FALSE | TRUE | 0.1250172 | 0.1250172
61 ComputedStructureEntry - Li2 Ga1 Sn1 (Li2GaSn) Energy (Uncorrected) = -11.9593 eV (-2.9898 eV/atom) Correction = 0.0000 eV (0.0000 eV/atom) Energy (Final) = -11.9593 eV (-2.9898 eV/atom) Energy Adjustments: None Parameters: is_hubbard = False hubbards = {} run_type = GGA potcar_symbols = ['PBE Li_sv', 'PBE Ga_d', 'PBE Sn_d'] Data: oxide_type = None aspherical = True oxidation_states = {} | 0.0501905 | 3.540738e-08 | FALSE | TRUE | TRUE | TRUE | TRUE | FALSE | FALSE | FALSE | FALSE | FALSE | TRUE | 0.0501905 | 0.0501905
62 ComputedStructureEntry - Li1 Ga1 Sn2 (LiGaSn2) Energy (Uncorrected) = -13.4440 eV (-3.3610 eV/atom) Correction = 0.0000 eV (0.0000 eV/atom) Energy (Final) = -13.4440 eV (-3.3610 eV/atom) Energy Adjustments: None Parameters: is_hubbard = False hubbards = {} run_type = GGA potcar_symbols = ['PBE Li_sv', 'PBE Ga_d', 'PBE Sn_d'] Data: oxide_type = None aspherical = True oxidation_states = {} | 0.07088518 | 0.003943395 | FALSE | TRUE | TRUE | TRUE | TRUE | FALSE | FALSE | FALSE | FALSE | FALSE | TRUE | 0.07088518 | 0.07066842
63 ComputedStructureEntry - Li1 Ga1 Sn2 (LiGaSn2) Energy (Uncorrected) = -13.4199 eV (-3.3550 eV/atom) Correction = 0.0000 eV (0.0000 eV/atom) Energy (Final) = -13.4199 eV (-3.3550 eV/atom) Energy Adjustments: None Parameters: is_hubbard = False hubbards = {} run_type = GGA potcar_symbols = ['PBE Li_sv', 'PBE Ga_d', 'PBE Sn_d'] Data: oxide_type = None aspherical = True oxidation_states = {} | 0.07690072 | 0.01873153 | FALSE | TRUE | TRUE | TRUE | TRUE | FALSE | FALSE | FALSE | FALSE | FALSE | TRUE | 0.07690072 | 0.07668395
64 ComputedStructureEntry - Li2 Ga1 Sn1 (Li2GaSn) Energy (Uncorrected) = -11.9982 eV (-2.9995 eV/atom) Correction = 0.0000 eV (0.0000 eV/atom) Energy (Final) = -11.9982 eV (-2.9995 eV/atom) Energy Adjustments: None Parameters: is_hubbard = False hubbards = {} run_type = GGA potcar_symbols = ['PBE Li_sv', 'PBE Ga_d', 'PBE Sn_d'] Data: oxide_type = None aspherical = True oxidation_states = {} | 0.04045492 | 1.687308e-08 | FALSE | TRUE | TRUE | TRUE | TRUE | FALSE | FALSE | FALSE | FALSE | FALSE | TRUE | 0.04045492 | 0.04045492
65 ComputedStructureEntry - Li2 Ga2 (LiGa) Energy (Uncorrected) = -11.1061 eV (-2.7765 eV/atom) Correction = 0.0000 eV (0.0000 eV/atom) Energy (Final) = -11.1061 eV (-2.7765 eV/atom) Energy Adjustments: None Parameters: is_hubbard = False hubbards = {} run_type = GGA potcar_symbols = ['PBE Li_sv', 'PBE Ga_d'] Data: oxide_type = None aspherical = True oxidation_states = {} | 0.01071819 | 8.069186e-09 | FALSE | TRUE | TRUE | TRUE | TRUE | FALSE | FALSE | FALSE | FALSE | FALSE | TRUE | 0.01071819 | 1.907349e-06
66 ComputedStructureEntry - Li1 Ga1 Sn2 (LiGaSn2) Energy (Uncorrected) = -13.4820 eV (-3.3705 eV/atom) Correction = 0.0000 eV (0.0000 eV/atom) Energy (Final) = -13.4820 eV (-3.3705 eV/atom) Energy Adjustments: None Parameters: is_hubbard = False hubbards = {} run_type = GGA potcar_symbols = ['PBE Li_sv', 'PBE Ga_d', 'PBE Sn_d'] Data: oxide_type = None aspherical = True oxidation_states = {} | 0.06136966 | 6.138309e-08 | FALSE | TRUE | TRUE | TRUE | TRUE | FALSE | FALSE | FALSE | FALSE | FALSE | TRUE | 0.06136966 | 0.06115289
67 ComputedStructureEntry - Li1 Ga1 Sn1 (LiGaSn) Energy (Uncorrected) = -9.2006 eV (-3.0669 eV/atom) Correction = 0.0000 eV (0.0000 eV/atom) Energy (Final) = -9.2006 eV (-3.0669 eV/atom) Energy Adjustments: None Parameters: is_hubbard = False hubbards = {} run_type = GGA potcar_symbols = ['PBE Li_sv', 'PBE Ga_d', 'PBE Sn_d'] Data: oxide_type = None aspherical = True oxidation_states = {} | 0.1724543 | 7.327098e-16 | FALSE | FALSE | TRUE | TRUE | TRUE | FALSE | FALSE | FALSE | FALSE | FALSE | TRUE | 0.1724543 | 0.1721652
68 ComputedStructureEntry - Li2 Ga1 Sn1 (Li2GaSn) Energy (Uncorrected) = -11.9681 eV (-2.9920 eV/atom) Correction = 0.0000 eV (0.0000 eV/atom) Energy (Final) = -11.9681 eV (-2.9920 eV/atom) Energy Adjustments: None Parameters: is_hubbard = False hubbards = {} run_type = GGA potcar_symbols = ['PBE Li_sv', 'PBE Ga_d', 'PBE Sn_d'] Data: oxide_type = None aspherical = True oxidation_states = {} | 0.04798274 | 0.003014309 | FALSE | TRUE | TRUE | TRUE | TRUE | FALSE | FALSE | FALSE | FALSE | FALSE | TRUE | 0.04798274 | 0.04798274
69 ComputedStructureEntry - Li2 Ga1 Sn1 (Li2GaSn) Energy (Uncorrected) = -11.9757 eV (-2.9939 eV/atom) Correction = 0.0000 eV (0.0000 eV/atom) Energy (Final) = -11.9757 eV (-2.9939 eV/atom) Energy Adjustments: None Parameters: is_hubbard = False hubbards = {} run_type = GGA potcar_symbols = ['PBE Li_sv', 'PBE Ga_d', 'PBE Sn_d'] Data: oxide_type = None aspherical = True oxidation_states = {} | 0.04607301 | 0.001260643 | FALSE | TRUE | TRUE | TRUE | TRUE | FALSE | FALSE | FALSE | FALSE | FALSE | TRUE | 0.04607301 | 0.04607301
70 ComputedStructureEntry - Li1 Ga1 Sn2 (LiGaSn2) Energy (Uncorrected) = -13.4703 eV (-3.3676 eV/atom) Correction = 0.0000 eV (0.0000 eV/atom) Energy (Final) = -13.4703 eV (-3.3676 eV/atom) Energy Adjustments: None Parameters: is_hubbard = False hubbards = {} run_type = GGA potcar_symbols = ['PBE Li_sv', 'PBE Ga_d', 'PBE Sn_d'] Data: oxide_type = None aspherical = True oxidation_states = {} | 0.06429696 | 0.006317939 | FALSE | TRUE | TRUE | TRUE | TRUE | FALSE | FALSE | FALSE | FALSE | FALSE | TRUE | 0.06429696 | 0.06408019
71 ComputedStructureEntry - Li1 Ga2 Sn1 (LiGa2Sn) Energy (Uncorrected) = -12.5217 eV (-3.1304 eV/atom) Correction = 0.0000 eV (0.0000 eV/atom) Energy (Final) = -12.5217 eV (-3.1304 eV/atom) Energy Adjustments: None Parameters: is_hubbard = False hubbards = {} run_type = GGA potcar_symbols = ['PBE Li_sv', 'PBE Ga_d', 'PBE Sn_d'] Data: oxide_type = None aspherical = True oxidation_states = {} | 0.06492194 | 1.041181e-08 | FALSE | TRUE | TRUE | TRUE | TRUE | FALSE | FALSE | FALSE | FALSE | FALSE | TRUE | 0.06492194 | 0.06479188
72 ComputedStructureEntry - Li2 Ga1 Sn2 (Li2GaSn2) Energy (Uncorrected) = -14.9300 eV (-2.9860 eV/atom) Correction = 0.0000 eV (0.0000 eV/atom) Energy (Final) = -14.9300 eV (-2.9860 eV/atom) Energy Adjustments: None Parameters: is_hubbard = False hubbards = {} run_type = GGA potcar_symbols = ['PBE Li_sv', 'PBE Ga_d', 'PBE Sn_d'] Data: oxide_type = None aspherical = True oxidation_states = {} | 0.2746959 | 0.001746769 | FALSE | FALSE | TRUE | TRUE | TRUE | TRUE | FALSE | FALSE | FALSE | TRUE | TRUE | 0.2746959 | 0.2745225
73 ComputedStructureEntry - Li1 Ga1 Sn2 (LiGaSn2) Energy (Uncorrected) = -13.4718 eV (-3.3679 eV/atom) Correction = 0.0000 eV (0.0000 eV/atom) Energy (Final) = -13.4718 eV (-3.3679 eV/atom) Energy Adjustments: None Parameters: is_hubbard = False hubbards = {} run_type = GGA potcar_symbols = ['PBE Li_sv', 'PBE Ga_d', 'PBE Sn_d'] Data: oxide_type = None aspherical = True oxidation_states = {} | 0.06393576 | 5.530074e-08 | FALSE | TRUE | TRUE | TRUE | TRUE | FALSE | FALSE | FALSE | FALSE | FALSE | TRUE | 0.06393576 | 0.06371899
74 ComputedStructureEntry - Li1 Ga1 Sn1 (LiGaSn) Energy (Uncorrected) = -9.2737 eV (-3.0912 eV/atom) Correction = 0.0000 eV (0.0000 eV/atom) Energy (Final) = -9.2737 eV (-3.0912 eV/atom) Energy Adjustments: None Parameters: is_hubbard = False hubbards = {} run_type = GGA potcar_symbols = ['PBE Li_sv', 'PBE Ga_d', 'PBE Sn_d'] Data: oxide_type = None aspherical = True oxidation_states = {} | 0.1480736 | 0.01310625 | FALSE | FALSE | TRUE | TRUE | TRUE | FALSE | FALSE | TRUE | TRUE | FALSE | TRUE | 0.1480736 | 0.1477846
75 ComputedStructureEntry - Li4 Ga2 (Li2Ga) Energy (Uncorrected) = -15.3984 eV (-2.5664 eV/atom) Correction = 0.0000 eV (0.0000 eV/atom) Energy (Final) = -15.3984 eV (-2.5664 eV/atom) Energy Adjustments: None Parameters: is_hubbard = False hubbards = {} run_type = GGA potcar_symbols = ['PBE Li_sv', 'PBE Ga_d'] Data: oxide_type = None aspherical = True oxidation_states = {} | 0.006236074 | 0.001858095 | FALSE | TRUE | TRUE | TRUE | TRUE | FALSE | FALSE | FALSE | FALSE | FALSE | TRUE | 0.006236074 | 0
76 ComputedStructureEntry - Li1 Ga2 Sn1 (LiGa2Sn) Energy (Uncorrected) = -12.5329 eV (-3.1332 eV/atom) Correction = 0.0000 eV (0.0000 eV/atom) Energy (Final) = -12.5329 eV (-3.1332 eV/atom) Energy Adjustments: None Parameters: is_hubbard = False hubbards = {} run_type = GGA potcar_symbols = ['PBE Li_sv', 'PBE Ga_d', 'PBE Sn_d'] Data: oxide_type = None aspherical = True oxidation_states = {} | 0.06211551 | 2.748087e-09 | FALSE | TRUE | TRUE | TRUE | TRUE | FALSE | FALSE | FALSE | FALSE | FALSE | TRUE | 0.06211551 | 0.06198545
77 ComputedStructureEntry - Li1 Ga1 Sn1 (LiGaSn) Energy (Uncorrected) = -9.4943 eV (-3.1648 eV/atom) Correction = 0.0000 eV (0.0000 eV/atom) Energy (Final) = -9.4943 eV (-3.1648 eV/atom) Energy Adjustments: None Parameters: is_hubbard = False hubbards = {} run_type = GGA potcar_symbols = ['PBE Li_sv', 'PBE Ga_d', 'PBE Sn_d'] Data: oxide_type = None aspherical = True oxidation_states = {} | 0.07454433 | 2.368609e-08 | FALSE | TRUE | TRUE | TRUE | TRUE | FALSE | FALSE | FALSE | FALSE | FALSE | TRUE | 0.07454433 | 0.07425531
78 ComputedStructureEntry - Li1 Ga2 Sn2 (Li(GaSn)2) Energy (Uncorrected) = -16.1145 eV (-3.2229 eV/atom) Correction = 0.0000 eV (0.0000 eV/atom) Energy (Final) = -16.1145 eV (-3.2229 eV/atom) Energy Adjustments: None Parameters: is_hubbard = False hubbards = {} run_type = GGA potcar_symbols = ['PBE Li_sv', 'PBE Ga_d', 'PBE Sn_d'] Data: oxide_type = None aspherical = True oxidation_states = {} | 0.1352928 | 0.08514395 | FALSE | FALSE | TRUE | TRUE | TRUE | TRUE | TRUE | TRUE | TRUE | TRUE | TRUE | 0.1352928 | 0.1351888
79 ComputedStructureEntry - Li2 Ga1 Sn1 (Li2GaSn) Energy (Uncorrected) = -11.9763 eV (-2.9941 eV/atom) Correction = 0.0000 eV (0.0000 eV/atom) Energy (Final) = -11.9763 eV (-2.9941 eV/atom) Energy Adjustments: None Parameters: is_hubbard = False hubbards = {} run_type = GGA potcar_symbols = ['PBE Li_sv', 'PBE Ga_d', 'PBE Sn_d'] Data: oxide_type = None aspherical = True oxidation_states = {} | 0.04593473 | 7.369623e-08 | FALSE | TRUE | TRUE | TRUE | TRUE | FALSE | FALSE | FALSE | FALSE | FALSE | TRUE | 0.04593473 | 0.04593473
80 ComputedStructureEntry - Li1 Ga2 Sn1 (LiGa2Sn) Energy (Uncorrected) = -12.4489 eV (-3.1122 eV/atom) Correction = 0.0000 eV (0.0000 eV/atom) Energy (Final) = -12.4489 eV (-3.1122 eV/atom) Energy Adjustments: None Parameters: is_hubbard = False hubbards = {} run_type = GGA potcar_symbols = ['PBE Li_sv', 'PBE Ga_d', 'PBE Sn_d'] Data: oxide_type = None aspherical = True oxidation_states = {} | 0.08311805 | 0.01324137 | FALSE | TRUE | TRUE | TRUE | TRUE | FALSE | FALSE | FALSE | FALSE | FALSE | TRUE | 0.08311805 | 0.08298798
81 ComputedStructureEntry - Li2 Ga1 Sn1 (Li2GaSn) Energy (Uncorrected) = -11.7274 eV (-2.9318 eV/atom) Correction = 0.0000 eV (0.0000 eV/atom) Energy (Final) = -11.7274 eV (-2.9318 eV/atom) Energy Adjustments: None Parameters: is_hubbard = False hubbards = {} run_type = GGA potcar_symbols = ['PBE Li_sv', 'PBE Ga_d', 'PBE Sn_d'] Data: oxide_type = None aspherical = True oxidation_states = {} | 0.1081627 | 0.005639088 | FALSE | FALSE | TRUE | TRUE | TRUE | TRUE | TRUE | TRUE | TRUE | TRUE | TRUE | 0.1081627 | 0.1081627
82 ComputedStructureEntry - Li2 Ga1 Sn1 (Li2GaSn) Energy (Uncorrected) = -11.8456 eV (-2.9614 eV/atom) Correction = 0.0000 eV (0.0000 eV/atom) Energy (Final) = -11.8456 eV (-2.9614 eV/atom) Energy Adjustments: None Parameters: is_hubbard = False hubbards = {} run_type = GGA potcar_symbols = ['PBE Li_sv', 'PBE Ga_d', 'PBE Sn_d'] Data: oxide_type = None aspherical = True oxidation_states = {} | 0.07860856 | 0.009051914 | FALSE | TRUE | TRUE | TRUE | TRUE | TRUE | FALSE | FALSE | FALSE | TRUE | TRUE | 0.07860856 | 0.07860856
83 ComputedStructureEntry - Li2 Ga1 Sn1 (Li2GaSn) Energy (Uncorrected) = -11.9642 eV (-2.9910 eV/atom) Correction = 0.0000 eV (0.0000 eV/atom) Energy (Final) = -11.9642 eV (-2.9910 eV/atom) Energy Adjustments: None Parameters: is_hubbard = False hubbards = {} run_type = GGA potcar_symbols = ['PBE Li_sv', 'PBE Ga_d', 'PBE Sn_d'] Data: oxide_type = None aspherical = True oxidation_states = {} | 0.04895788 | 0.004658387 | FALSE | TRUE | TRUE | TRUE | TRUE | FALSE | FALSE | FALSE | FALSE | FALSE | TRUE | 0.04895788 | 0.04895788
84 ComputedStructureEntry - Li1 Ga1 Sn4 (LiGaSn4) Energy (Uncorrected) = -20.3856 eV (-3.3976 eV/atom) Correction = 0.0000 eV (0.0000 eV/atom) Energy (Final) = -20.3856 eV (-3.3976 eV/atom) Energy Adjustments: None Parameters: is_hubbard = False hubbards = {} run_type = GGA potcar_symbols = ['PBE Li_sv', 'PBE Ga_d', 'PBE Sn_d'] Data: oxide_type = None aspherical = True oxidation_states = {} | 0.2268436 | 2.336443e-05 | FALSE | FALSE | TRUE | TRUE | TRUE | TRUE | TRUE | TRUE | TRUE | TRUE | TRUE | 0.2268436 | 0.2266991
85 ComputedStructureEntry - Li1 Ga2 Sn1 (LiGa2Sn) Energy (Uncorrected) = -12.4478 eV (-3.1119 eV/atom) Correction = 0.0000 eV (0.0000 eV/atom) Energy (Final) = -12.4478 eV (-3.1119 eV/atom) Energy Adjustments: None Parameters: is_hubbard = False hubbards = {} run_type = GGA potcar_symbols = ['PBE Li_sv', 'PBE Ga_d', 'PBE Sn_d'] Data: oxide_type = None aspherical = True oxidation_states = {} | 0.08339533 | 1.033136e-08 | FALSE | TRUE | TRUE | TRUE | TRUE | FALSE | FALSE | FALSE | FALSE | FALSE | TRUE | 0.08339533 | 0.08326527
86 ComputedStructureEntry - Li1 Ga2 Sn1 (LiGa2Sn) Energy (Uncorrected) = -12.5214 eV (-3.1304 eV/atom) Correction = 0.0000 eV (0.0000 eV/atom) Energy (Final) = -12.5214 eV (-3.1304 eV/atom) Energy Adjustments: None Parameters: is_hubbard = False hubbards = {} run_type = GGA potcar_symbols = ['PBE Li_sv', 'PBE Ga_d', 'PBE Sn_d'] Data: oxide_type = None aspherical = True oxidation_states = {} | 0.06498941 | 0.05945484 | FALSE | TRUE | TRUE | TRUE | TRUE | FALSE | FALSE | FALSE | FALSE | FALSE | TRUE | 0.06498941 | 0.06485935
87 ComputedStructureEntry - Li2 Ga1 Sn1 (Li2GaSn) Energy (Uncorrected) = -11.9672 eV (-2.9918 eV/atom) Correction = 0.0000 eV (0.0000 eV/atom) Energy (Final) = -11.9672 eV (-2.9918 eV/atom) Energy Adjustments: None Parameters: is_hubbard = False hubbards = {} run_type = GGA potcar_symbols = ['PBE Li_sv', 'PBE Ga_d', 'PBE Sn_d'] Data: oxide_type = None aspherical = True oxidation_states = {} | 0.04819589 | 0.003418878 | FALSE | TRUE | TRUE | TRUE | TRUE | FALSE | FALSE | FALSE | FALSE | FALSE | TRUE | 0.04819589 | 0.04819589
88 ComputedStructureEntry - Li3 Ga2 (Li3Ga2) Energy (Uncorrected) = -13.3145 eV (-2.6629 eV/atom) Correction = 0.0000 eV (0.0000 eV/atom) Energy (Final) = -13.3145 eV (-2.6629 eV/atom) Energy Adjustments: None Parameters: is_hubbard = False hubbards = {} run_type = GGA potcar_symbols = ['PBE Li_sv', 'PBE Ga_d'] Data: oxide_type = None aspherical = True oxidation_states = {} | 0.02190808 | 0.0106752 | FALSE | TRUE | TRUE | TRUE | TRUE | FALSE | FALSE | FALSE | FALSE | FALSE | TRUE | 0.02190808 | 1.144409e-06
89 ComputedStructureEntry - Li1 Ga2 Sn1 (LiGa2Sn) Energy (Uncorrected) = -12.3734 eV (-3.0933 eV/atom) Correction = 0.0000 eV (0.0000 eV/atom) Energy (Final) = -12.3734 eV (-3.0933 eV/atom) Energy Adjustments: None Parameters: is_hubbard = False hubbards = {} run_type = GGA potcar_symbols = ['PBE Li_sv', 'PBE Ga_d', 'PBE Sn_d'] Data: oxide_type = None aspherical = True oxidation_states = {} | 0.1019991 | 0.04327656 | FALSE | FALSE | TRUE | TRUE | TRUE | FALSE | FALSE | FALSE | FALSE | FALSE | TRUE | 0.1019991 | 0.1018691
90 ComputedStructureEntry - Li1 Ga2 Sn1 (LiGa2Sn) Energy (Uncorrected) = -12.4061 eV (-3.1015 eV/atom) Correction = 0.0000 eV (0.0000 eV/atom) Energy (Final) = -12.4061 eV (-3.1015 eV/atom) Energy Adjustments: None Parameters: is_hubbard = False hubbards = {} run_type = GGA potcar_symbols = ['PBE Li_sv', 'PBE Ga_d', 'PBE Sn_d'] Data: oxide_type = None aspherical = True oxidation_states = {} | 0.0938116 | 0.004749484 | FALSE | TRUE | TRUE | TRUE | TRUE | FALSE | FALSE | FALSE | FALSE | FALSE | TRUE | 0.0938116 | 0.09368153
91 ComputedStructureEntry - Li1 Ga2 Sn1 (LiGa2Sn) Energy (Uncorrected) = -12.4747 eV (-3.1187 eV/atom) Correction = 0.0000 eV (0.0000 eV/atom) Energy (Final) = -12.4747 eV (-3.1187 eV/atom) Energy Adjustments: None Parameters: is_hubbard = False hubbards = {} run_type = GGA potcar_symbols = ['PBE Li_sv', 'PBE Ga_d', 'PBE Sn_d'] Data: oxide_type = None aspherical = True oxidation_states = {} | 0.07665595 | 0.836393 | FALSE | TRUE | TRUE | TRUE | TRUE | FALSE | FALSE | FALSE | FALSE | FALSE | TRUE | 0.07665595 | 0.07652589
92 ComputedStructureEntry - Li2 Ga1 Sn1 (Li2GaSn) Energy (Uncorrected) = -11.9905 eV (-2.9976 eV/atom) Correction = 0.0000 eV (0.0000 eV/atom) Energy (Final) = -11.9905 eV (-2.9976 eV/atom) Energy Adjustments: None Parameters: is_hubbard = False hubbards = {} run_type = GGA potcar_symbols = ['PBE Li_sv', 'PBE Ga_d', 'PBE Sn_d'] Data: oxide_type = None aspherical = True oxidation_states = {} | 0.04238944 | 6.128033e-09 | FALSE | TRUE | TRUE | TRUE | TRUE | FALSE | FALSE | FALSE | FALSE | FALSE | TRUE | 0.04238944 | 0.04238944
93 ComputedStructureEntry - Li2 Ga2 (LiGa) Energy (Uncorrected) = -11.1061 eV (-2.7765 eV/atom) Correction = 0.0000 eV (0.0000 eV/atom) Energy (Final) = -11.1061 eV (-2.7765 eV/atom) Energy Adjustments: None Parameters: is_hubbard = False hubbards = {} run_type = GGA potcar_symbols = ['PBE Li_sv', 'PBE Ga_d'] Data: oxide_type = None aspherical = True oxidation_states = {} | 0.01071629 | 1.412533e-08 | FALSE | TRUE | TRUE | TRUE | TRUE | FALSE | FALSE | FALSE | FALSE | FALSE | TRUE | 0.01071629 | 0
94 ComputedStructureEntry - Li2 Ga1 Sn1 (Li2GaSn) Energy (Uncorrected) = -11.6656 eV (-2.9164 eV/atom) Correction = 0.0000 eV (0.0000 eV/atom) Energy (Final) = -11.6656 eV (-2.9164 eV/atom) Energy Adjustments: None Parameters: is_hubbard = False hubbards = {} run_type = GGA potcar_symbols = ['PBE Li_sv', 'PBE Ga_d', 'PBE Sn_d'] Data: oxide_type = None aspherical = True oxidation_states = {} | 0.1236139 | 0.01544911 | FALSE | FALSE | TRUE | TRUE | TRUE | TRUE | TRUE | TRUE | TRUE | TRUE | TRUE | 0.1236139 | 0.1236139