## Sheet1
entry | energy_above_hull_per_atom | rmsd_from_relaxation | novel_unique_stable | stable | comp_validity | structure_comp_validity | structure_validity | novel | novel_unique | unique | is_unique | is_novel | is_explored | energy_above_hull | self_consistent_energy_above_hull
0 ComputedStructureEntry - Li4 Ga4 Sn4 (LiGaSn) Energy (Uncorrected) = -38.8683 eV (-3.2390 eV/atom) Correction = 0.0000 eV (0.0000 eV/atom) Energy (Final) = -38.8683 eV (-3.2390 eV/atom) Energy Adjustments: None Parameters: is_hubbard = False hubbards = {} run_type = GGA potcar_symbols = ['PBE Li_sv', 'PBE Ga_d', 'PBE Sn_d'] Data: oxide_type = None aspherical = True oxidation_states = {} | 0.0002861634 | 8.570633e-09 | FALSE | TRUE | TRUE | TRUE | TRUE | FALSE | FALSE | TRUE | TRUE | FALSE | TRUE | 0.0002861634 | 0
1 ComputedStructureEntry - Li13 Ga5 (Li13Ga5) Energy (Uncorrected) = -44.3772 eV (-2.4654 eV/atom) Correction = 0.0000 eV (0.0000 eV/atom) Energy (Final) = -44.3772 eV (-2.4654 eV/atom) Energy Adjustments: None Parameters: is_hubbard = False hubbards = {} run_type = GGA potcar_symbols = ['PBE Li_sv', 'PBE Ga_d'] Data: oxide_type = None aspherical = True oxidation_states = {} | 0.01090504 | 0.000423765 | TRUE | TRUE | TRUE | TRUE | TRUE | TRUE | TRUE | TRUE | TRUE | TRUE | TRUE | 0.01090504 | 0.003613862
2 ComputedStructureEntry - Li9 Ga6 (Li3Ga2) Energy (Uncorrected) = -39.9486 eV (-2.6632 eV/atom) Correction = 0.0000 eV (0.0000 eV/atom) Energy (Final) = -39.9486 eV (-2.6632 eV/atom) Energy Adjustments: None Parameters: is_hubbard = False hubbards = {} run_type = GGA potcar_symbols = ['PBE Li_sv', 'PBE Ga_d'] Data: oxide_type = None aspherical = True oxidation_states = {} | 0.02155738 | 0.02452787 | FALSE | TRUE | TRUE | TRUE | TRUE | FALSE | FALSE | TRUE | TRUE | FALSE | TRUE | 0.02155738 | 0
3 ComputedStructureEntry - Li104 Ga24 (Li13Ga3) Energy (Uncorrected) = -292.7023 eV (-2.2867 eV/atom) Correction = 0.0000 eV (0.0000 eV/atom) Energy (Final) = -292.7023 eV (-2.2867 eV/atom) Energy Adjustments: None Parameters: is_hubbard = False hubbards = {} run_type = GGA potcar_symbols = ['PBE Li_sv', 'PBE Ga_d'] Data: oxide_type = None aspherical = True oxidation_states = {} | 0.005168479 | 0.0001214924 | FALSE | TRUE | TRUE | TRUE | TRUE | FALSE | FALSE | TRUE | TRUE | FALSE | TRUE | 0.005168479 | 0.0002469344
4 ComputedStructureEntry - Li24 Ga9 (Li8Ga3) Energy (Uncorrected) = -80.9440 eV (-2.4528 eV/atom) Correction = 0.0000 eV (0.0000 eV/atom) Energy (Final) = -80.9440 eV (-2.4528 eV/atom) Energy Adjustments: None Parameters: is_hubbard = False hubbards = {} run_type = GGA potcar_symbols = ['PBE Li_sv', 'PBE Ga_d'] Data: oxide_type = None aspherical = True oxidation_states = {} | 0.0131411 | 0.0007168216 | FALSE | TRUE | TRUE | TRUE | TRUE | FALSE | FALSE | TRUE | TRUE | FALSE | TRUE | 0.0131411 | 0.005982487
5 ComputedStructureEntry - Li1 Sn1 (LiSn) Energy (Uncorrected) = -6.5220 eV (-3.2610 eV/atom) Correction = 0.0000 eV (0.0000 eV/atom) Energy (Final) = -6.5220 eV (-3.2610 eV/atom) Energy Adjustments: None Parameters: is_hubbard = False hubbards = {} run_type = GGA potcar_symbols = ['PBE Li_sv', 'PBE Sn_d'] Data: oxide_type = None aspherical = True oxidation_states = {} | 0.03179814 | 8.794917e-09 | FALSE | TRUE | TRUE | TRUE | TRUE | FALSE | FALSE | TRUE | TRUE | FALSE | TRUE | 0.03179814 | 0
6 ComputedStructureEntry - Li6 Ga2 (Li3Ga) Energy (Uncorrected) = -19.0825 eV (-2.3853 eV/atom) Correction = 0.0000 eV (0.0000 eV/atom) Energy (Final) = -19.0825 eV (-2.3853 eV/atom) Energy Adjustments: None Parameters: is_hubbard = False hubbards = {} run_type = GGA potcar_symbols = ['PBE Li_sv', 'PBE Ga_d'] Data: oxide_type = None aspherical = True oxidation_states = {} | 0.03425756 | 0.0008657003 | FALSE | TRUE | TRUE | TRUE | TRUE | FALSE | FALSE | TRUE | TRUE | FALSE | TRUE | 0.03425756 | 0.0276955
7 ComputedStructureEntry - Li15 Ga6 (Li5Ga2) Energy (Uncorrected) = -52.1853 eV (-2.4850 eV/atom) Correction = 0.0000 eV (0.0000 eV/atom) Energy (Final) = -52.1853 eV (-2.4850 eV/atom) Energy Adjustments: None Parameters: is_hubbard = False hubbards = {} run_type = GGA potcar_symbols = ['PBE Li_sv', 'PBE Ga_d'] Data: oxide_type = None aspherical = True oxidation_states = {} | 0.007499497 | 0.0005220692 | FALSE | TRUE | TRUE | TRUE | TRUE | FALSE | FALSE | TRUE | TRUE | FALSE | TRUE | 0.007499497 | 0
8 ComputedStructureEntry - Li14 Ga6 (Li7Ga3) Energy (Uncorrected) = -50.1207 eV (-2.5060 eV/atom) Correction = 0.0000 eV (0.0000 eV/atom) Energy (Final) = -50.1207 eV (-2.5060 eV/atom) Energy Adjustments: None Parameters: is_hubbard = False hubbards = {} run_type = GGA potcar_symbols = ['PBE Li_sv', 'PBE Ga_d'] Data: oxide_type = None aspherical = True oxidation_states = {} | 0.01051507 | 0.004180338 | FALSE | TRUE | TRUE | TRUE | TRUE | FALSE | FALSE | TRUE | TRUE | FALSE | TRUE | 0.01051507 | 0.003377819
9 ComputedStructureEntry - Li1 Ga1 (LiGa) Energy (Uncorrected) = -5.5037 eV (-2.7518 eV/atom) Correction = 0.0000 eV (0.0000 eV/atom) Energy (Final) = -5.5037 eV (-2.7518 eV/atom) Energy Adjustments: None Parameters: is_hubbard = False hubbards = {} run_type = GGA potcar_symbols = ['PBE Li_sv', 'PBE Ga_d'] Data: oxide_type = None aspherical = True oxidation_states = {} | 0.03540548 | 2.175509e-08 | FALSE | TRUE | TRUE | TRUE | TRUE | FALSE | FALSE | TRUE | TRUE | FALSE | TRUE | 0.03540548 | 0.003090382
10 ComputedStructureEntry - Li18 Ga8 (Li9Ga4) Energy (Uncorrected) = -65.4523 eV (-2.5174 eV/atom) Correction = 0.0000 eV (0.0000 eV/atom) Energy (Final) = -65.4523 eV (-2.5174 eV/atom) Energy Adjustments: None Parameters: is_hubbard = False hubbards = {} run_type = GGA potcar_symbols = ['PBE Li_sv', 'PBE Ga_d'] Data: oxide_type = None aspherical = True oxidation_states = {} | 0.01209835 | 0.01816665 | TRUE | TRUE | TRUE | TRUE | TRUE | TRUE | TRUE | TRUE | TRUE | TRUE | TRUE | 0.01209835 | 0.00515615
11 ComputedStructureEntry - Li3 Ga3 (LiGa) Energy (Uncorrected) = -16.5226 eV (-2.7538 eV/atom) Correction = 0.0000 eV (0.0000 eV/atom) Energy (Final) = -16.5226 eV (-2.7538 eV/atom) Energy Adjustments: None Parameters: is_hubbard = False hubbards = {} run_type = GGA potcar_symbols = ['PBE Li_sv', 'PBE Ga_d'] Data: oxide_type = None aspherical = True oxidation_states = {} | 0.03346221 | 0.001781479 | TRUE | TRUE | TRUE | TRUE | TRUE | TRUE | TRUE | TRUE | TRUE | TRUE | TRUE | 0.03346221 | 0.001147111
12 ComputedStructureEntry - Li8 Ga4 (Li2Ga) Energy (Uncorrected) = -30.7961 eV (-2.5663 eV/atom) Correction = 0.0000 eV (0.0000 eV/atom) Energy (Final) = -30.7961 eV (-2.5663 eV/atom) Energy Adjustments: None Parameters: is_hubbard = False hubbards = {} run_type = GGA potcar_symbols = ['PBE Li_sv', 'PBE Ga_d'] Data: oxide_type = None aspherical = True oxidation_states = {} | 0.006292023 | 0.0022382 | FALSE | TRUE | TRUE | TRUE | TRUE | FALSE | FALSE | TRUE | TRUE | FALSE | TRUE | 0.006292023 | 0
13 ComputedStructureEntry - Li2 Ga2 (LiGa) Energy (Uncorrected) = -11.0197 eV (-2.7549 eV/atom) Correction = 0.0000 eV (0.0000 eV/atom) Energy (Final) = -11.0197 eV (-2.7549 eV/atom) Energy Adjustments: None Parameters: is_hubbard = False hubbards = {} run_type = GGA potcar_symbols = ['PBE Li_sv', 'PBE Ga_d'] Data: oxide_type = None aspherical = True oxidation_states = {} | 0.0323151 | 0.001247855 | FALSE | TRUE | TRUE | TRUE | TRUE | FALSE | FALSE | TRUE | TRUE | FALSE | TRUE | 0.0323151 | 0
14 ComputedStructureEntry - Li8 Ga4 (Li2Ga) Energy (Uncorrected) = -30.5170 eV (-2.5431 eV/atom) Correction = 0.0000 eV (0.0000 eV/atom) Energy (Final) = -30.5170 eV (-2.5431 eV/atom) Energy Adjustments: None Parameters: is_hubbard = False hubbards = {} run_type = GGA potcar_symbols = ['PBE Li_sv', 'PBE Ga_d'] Data: oxide_type = None aspherical = True oxidation_states = {} | 0.0295488 | 0.1210721 | TRUE | TRUE | TRUE | TRUE | TRUE | TRUE | TRUE | TRUE | TRUE | TRUE | TRUE | 0.0295488 | 0.02325678