## Sheet1
entry | energy_above_hull_per_atom | rmsd_from_relaxation | novel_unique_stable | stable | comp_validity | structure_comp_validity | structure_validity | novel | novel_unique | unique | is_unique | is_novel | is_explored | energy_above_hull | self_consistent_energy_above_hull
0 ComputedStructureEntry - Li3 Ga4 Sn2 (Li3(Ga2Sn)2) Energy (Uncorrected) = -26.7240 eV (-2.9693 eV/atom) Correction = 0.0000 eV (0.0000 eV/atom) Energy (Final) = -26.7240 eV (-2.9693 eV/atom) Energy Adjustments: None Parameters: is_hubbard = False hubbards = {} run_type = GGA potcar_symbols = ['PBE Li_sv', 'PBE Ga_d', 'PBE Sn_d'] Data: oxide_type = None aspherical = True oxidation_states = {} | 0.1561324 | 0.08936302 | FALSE | FALSE | TRUE | TRUE | TRUE | TRUE | TRUE | TRUE | TRUE | TRUE | TRUE | 0.1561324 | 0.1506257
1 ComputedStructureEntry - Li8 Ga2 Sn4 (Li4GaSn2) Energy (Uncorrected) = -40.9580 eV (-2.9256 eV/atom) Correction = 0.0000 eV (0.0000 eV/atom) Energy (Final) = -40.9580 eV (-2.9256 eV/atom) Energy Adjustments: None Parameters: is_hubbard = False hubbards = {} run_type = GGA potcar_symbols = ['PBE Li_sv', 'PBE Ga_d', 'PBE Sn_d'] Data: oxide_type = None aspherical = True oxidation_states = {} | 0.09655191 | 0.09012986 | TRUE | TRUE | TRUE | TRUE | TRUE | TRUE | TRUE | TRUE | TRUE | TRUE | TRUE | 0.09655191 | 0.09655191
2 ComputedStructureEntry - Li4 Ga3 Sn3 (Li4(GaSn)3) Energy (Uncorrected) = -30.2879 eV (-3.0288 eV/atom) Correction = 0.0000 eV (0.0000 eV/atom) Energy (Final) = -30.2879 eV (-3.0288 eV/atom) Energy Adjustments: None Parameters: is_hubbard = False hubbards = {} run_type = GGA potcar_symbols = ['PBE Li_sv', 'PBE Ga_d', 'PBE Sn_d'] Data: oxide_type = None aspherical = True oxidation_states = {} | 0.1307953 | 0.02498266 | FALSE | FALSE | TRUE | TRUE | TRUE | TRUE | TRUE | TRUE | TRUE | TRUE | TRUE | 0.1307953 | 0.127775
3 ComputedStructureEntry - Li1 Ga1 Sn2 (LiGaSn2) Energy (Uncorrected) = -13.0741 eV (-3.2685 eV/atom) Correction = 0.0000 eV (0.0000 eV/atom) Energy (Final) = -13.0741 eV (-3.2685 eV/atom) Energy Adjustments: None Parameters: is_hubbard = False hubbards = {} run_type = GGA potcar_symbols = ['PBE Li_sv', 'PBE Ga_d', 'PBE Sn_d'] Data: oxide_type = None aspherical = True oxidation_states = {} | 0.1633484 | 0.00126685 | FALSE | FALSE | TRUE | TRUE | TRUE | FALSE | FALSE | TRUE | TRUE | FALSE | TRUE | 0.1633484 | 0.1510332
4 ComputedStructureEntry - Li2 Ga2 Sn2 (LiGaSn) Energy (Uncorrected) = -18.4979 eV (-3.0830 eV/atom) Correction = 0.0000 eV (0.0000 eV/atom) Energy (Final) = -18.4979 eV (-3.0830 eV/atom) Energy Adjustments: None Parameters: is_hubbard = False hubbards = {} run_type = GGA potcar_symbols = ['PBE Li_sv', 'PBE Ga_d', 'PBE Sn_d'] Data: oxide_type = None aspherical = True oxidation_states = {} | 0.1563378 | 0.02401889 | FALSE | FALSE | TRUE | TRUE | TRUE | FALSE | FALSE | TRUE | TRUE | FALSE | TRUE | 0.1563378 | 0.1399175
5 ComputedStructureEntry - Li2 Ga2 Sn2 (LiGaSn) Energy (Uncorrected) = -18.4134 eV (-3.0689 eV/atom) Correction = 0.0000 eV (0.0000 eV/atom) Energy (Final) = -18.4134 eV (-3.0689 eV/atom) Energy Adjustments: None Parameters: is_hubbard = False hubbards = {} run_type = GGA potcar_symbols = ['PBE Li_sv', 'PBE Ga_d', 'PBE Sn_d'] Data: oxide_type = None aspherical = True oxidation_states = {} | 0.1704061 | 0.10462 | FALSE | FALSE | TRUE | TRUE | TRUE | FALSE | FALSE | FALSE | FALSE | FALSE | TRUE | 0.1704061 | 0.1539857
6 ComputedStructureEntry - Li1 Ga2 Sn1 (LiGa2Sn) Energy (Uncorrected) = -11.8039 eV (-2.9510 eV/atom) Correction = 0.0000 eV (0.0000 eV/atom) Energy (Final) = -11.8039 eV (-2.9510 eV/atom) Energy Adjustments: None Parameters: is_hubbard = False hubbards = {} run_type = GGA potcar_symbols = ['PBE Li_sv', 'PBE Ga_d', 'PBE Sn_d'] Data: oxide_type = None aspherical = True oxidation_states = {} | 0.2443558 | 0.001078387 | FALSE | FALSE | TRUE | TRUE | TRUE | FALSE | FALSE | TRUE | TRUE | FALSE | TRUE | 0.2443558 | 0.2369666
7 ComputedStructureEntry - Li4 Ga6 Sn2 (Li2Ga3Sn) Energy (Uncorrected) = -35.1335 eV (-2.9278 eV/atom) Correction = 0.0000 eV (0.0000 eV/atom) Energy (Final) = -35.1335 eV (-2.9278 eV/atom) Energy Adjustments: None Parameters: is_hubbard = False hubbards = {} run_type = GGA potcar_symbols = ['PBE Li_sv', 'PBE Ga_d', 'PBE Sn_d'] Data: oxide_type = None aspherical = True oxidation_states = {} | 0.1407429 | 0.03242322 | FALSE | FALSE | TRUE | TRUE | TRUE | TRUE | TRUE | TRUE | TRUE | TRUE | TRUE | 0.1407429 | 0.137973
8 ComputedStructureEntry - Li8 Ga6 Sn4 (Li4Ga3Sn2) Energy (Uncorrected) = -52.6265 eV (-2.9237 eV/atom) Correction = 0.0000 eV (0.0000 eV/atom) Energy (Final) = -52.6265 eV (-2.9237 eV/atom) Energy Adjustments: None Parameters: is_hubbard = False hubbards = {} run_type = GGA potcar_symbols = ['PBE Li_sv', 'PBE Ga_d', 'PBE Sn_d'] Data: oxide_type = None aspherical = True oxidation_states = {} | 0.1265771 | 0.02663263 | FALSE | FALSE | TRUE | TRUE | TRUE | TRUE | TRUE | TRUE | TRUE | TRUE | TRUE | 0.1265771 | 0.1250678
9 ComputedStructureEntry - Li2 Ga2 Sn5 (Li2Ga2Sn5) Energy (Uncorrected) = -29.7971 eV (-3.3108 eV/atom) Correction = 0.0000 eV (0.0000 eV/atom) Energy (Final) = -29.7971 eV (-3.3108 eV/atom) Energy Adjustments: None Parameters: is_hubbard = False hubbards = {} run_type = GGA potcar_symbols = ['PBE Li_sv', 'PBE Ga_d', 'PBE Sn_d'] Data: oxide_type = None aspherical = True oxidation_states = {} | 0.1852821 | 0.0275265 | FALSE | FALSE | TRUE | TRUE | TRUE | TRUE | TRUE | TRUE | TRUE | TRUE | TRUE | 0.1852821 | 0.1743352
10 ComputedStructureEntry - Li4 Ga4 Sn4 (LiGaSn) Energy (Uncorrected) = -36.8851 eV (-3.0738 eV/atom) Correction = 0.0000 eV (0.0000 eV/atom) Energy (Final) = -36.8851 eV (-3.0738 eV/atom) Energy Adjustments: None Parameters: is_hubbard = False hubbards = {} run_type = GGA potcar_symbols = ['PBE Li_sv', 'PBE Ga_d', 'PBE Sn_d'] Data: oxide_type = None aspherical = True oxidation_states = {} | 0.1655554 | 0.1063229 | FALSE | FALSE | TRUE | TRUE | TRUE | TRUE | TRUE | TRUE | TRUE | TRUE | TRUE | 0.1655554 | 0.149135
11 ComputedStructureEntry - Li10 Ga2 Sn3 (Li10Ga2Sn3) Energy (Uncorrected) = -41.0442 eV (-2.7363 eV/atom) Correction = 0.0000 eV (0.0000 eV/atom) Energy (Final) = -41.0442 eV (-2.7363 eV/atom) Energy Adjustments: None Parameters: is_hubbard = False hubbards = {} run_type = GGA potcar_symbols = ['PBE Li_sv', 'PBE Ga_d', 'PBE Sn_d'] Data: oxide_type = None aspherical = True oxidation_states = {} | 0.123786 | 0.02738595 | FALSE | FALSE | TRUE | TRUE | TRUE | TRUE | TRUE | TRUE | TRUE | TRUE | TRUE | 0.123786 | 0.123786
12 ComputedStructureEntry - Li8 Ga2 Sn1 (Li8Ga2Sn) Energy (Uncorrected) = -28.4163 eV (-2.5833 eV/atom) Correction = 0.0000 eV (0.0000 eV/atom) Energy (Final) = -28.4163 eV (-2.5833 eV/atom) Energy Adjustments: None Parameters: is_hubbard = False hubbards = {} run_type = GGA potcar_symbols = ['PBE Li_sv', 'PBE Ga_d', 'PBE Sn_d'] Data: oxide_type = None aspherical = True oxidation_states = {} | 0.04576367 | 0.04806339 | TRUE | TRUE | TRUE | TRUE | TRUE | TRUE | TRUE | TRUE | TRUE | TRUE | TRUE | 0.04576367 | 0.04576367
13 ComputedStructureEntry - Li6 Ga3 Sn7 (Li6Ga3Sn7) Energy (Uncorrected) = -50.0104 eV (-3.1256 eV/atom) Correction = 0.0000 eV (0.0000 eV/atom) Energy (Final) = -50.0104 eV (-3.1256 eV/atom) Energy Adjustments: None Parameters: is_hubbard = False hubbards = {} run_type = GGA potcar_symbols = ['PBE Li_sv', 'PBE Ga_d', 'PBE Sn_d'] Data: oxide_type = None aspherical = True oxidation_states = {} | 0.1818546 | 0.04074498 | FALSE | FALSE | TRUE | TRUE | TRUE | TRUE | TRUE | TRUE | TRUE | TRUE | TRUE | 0.1818546 | 0.1726182
14 ComputedStructureEntry - Li2 Ga1 Sn1 (Li2GaSn) Energy (Uncorrected) = -11.8002 eV (-2.9501 eV/atom) Correction = 0.0000 eV (0.0000 eV/atom) Energy (Final) = -11.8002 eV (-2.9501 eV/atom) Energy Adjustments: None Parameters: is_hubbard = False hubbards = {} run_type = GGA potcar_symbols = ['PBE Li_sv', 'PBE Ga_d', 'PBE Sn_d'] Data: oxide_type = None aspherical = True oxidation_states = {} | 0.0899468 | 0.0001792249 | FALSE | TRUE | TRUE | TRUE | TRUE | FALSE | FALSE | TRUE | TRUE | FALSE | TRUE | 0.0899468 | 0.0899468
15 ComputedStructureEntry - Li1 Ga1 Sn2 (LiGaSn2) Energy (Uncorrected) = -13.0741 eV (-3.2685 eV/atom) Correction = 0.0000 eV (0.0000 eV/atom) Energy (Final) = -13.0741 eV (-3.2685 eV/atom) Energy Adjustments: None Parameters: is_hubbard = False hubbards = {} run_type = GGA potcar_symbols = ['PBE Li_sv', 'PBE Ga_d', 'PBE Sn_d'] Data: oxide_type = None aspherical = True oxidation_states = {} | 0.1633468 | 0.0007874188 | FALSE | FALSE | TRUE | TRUE | TRUE | FALSE | FALSE | FALSE | FALSE | FALSE | TRUE | 0.1633468 | 0.1510315
16 ComputedStructureEntry - Li5 Ga2 Sn3 (Li5Ga2Sn3) Energy (Uncorrected) = -29.9594 eV (-2.9959 eV/atom) Correction = 0.0000 eV (0.0000 eV/atom) Energy (Final) = -29.9594 eV (-2.9959 eV/atom) Energy Adjustments: None Parameters: is_hubbard = False hubbards = {} run_type = GGA potcar_symbols = ['PBE Li_sv', 'PBE Ga_d', 'PBE Sn_d'] Data: oxide_type = None aspherical = True oxidation_states = {} | 0.09461975 | 0.03064027 | TRUE | TRUE | TRUE | TRUE | TRUE | TRUE | TRUE | TRUE | TRUE | TRUE | TRUE | 0.09461975 | 0.09461975
17 ComputedStructureEntry - Li6 Ga1 Sn2 (Li6GaSn2) Energy (Uncorrected) = -24.8698 eV (-2.7633 eV/atom) Correction = 0.0000 eV (0.0000 eV/atom) Energy (Final) = -24.8698 eV (-2.7633 eV/atom) Energy Adjustments: None Parameters: is_hubbard = False hubbards = {} run_type = GGA potcar_symbols = ['PBE Li_sv', 'PBE Ga_d', 'PBE Sn_d'] Data: oxide_type = None aspherical = True oxidation_states = {} | 0.1198444 | 0.03202411 | FALSE | FALSE | TRUE | TRUE | TRUE | FALSE | FALSE | TRUE | TRUE | FALSE | TRUE | 0.1198444 | 0.1198444
18 ComputedStructureEntry - Li1 Ga5 Sn2 (LiGa5Sn2) Energy (Uncorrected) = -24.2746 eV (-3.0343 eV/atom) Correction = 0.0000 eV (0.0000 eV/atom) Energy (Final) = -24.2746 eV (-3.0343 eV/atom) Energy Adjustments: None Parameters: is_hubbard = False hubbards = {} run_type = GGA potcar_symbols = ['PBE Li_sv', 'PBE Ga_d', 'PBE Sn_d'] Data: oxide_type = None aspherical = True oxidation_states = {} | 0.2068012 | 0.05944435 | FALSE | FALSE | TRUE | TRUE | TRUE | TRUE | TRUE | TRUE | TRUE | TRUE | TRUE | 0.2068012 | 0.2068012
19 ComputedStructureEntry - Li2 Ga2 Sn2 (LiGaSn) Energy (Uncorrected) = -18.5180 eV (-3.0863 eV/atom) Correction = 0.0000 eV (0.0000 eV/atom) Energy (Final) = -18.5180 eV (-3.0863 eV/atom) Energy Adjustments: None Parameters: is_hubbard = False hubbards = {} run_type = GGA potcar_symbols = ['PBE Li_sv', 'PBE Ga_d', 'PBE Sn_d'] Data: oxide_type = None aspherical = True oxidation_states = {} | 0.1529805 | 0.07630567 | FALSE | FALSE | TRUE | TRUE | TRUE | FALSE | FALSE | TRUE | TRUE | FALSE | TRUE | 0.1529805 | 0.1365602
20 ComputedStructureEntry - Li1 Ga4 Sn1 (LiGa4Sn) Energy (Uncorrected) = -17.7957 eV (-2.9659 eV/atom) Correction = 0.0000 eV (0.0000 eV/atom) Energy (Final) = -17.7957 eV (-2.9659 eV/atom) Energy Adjustments: None Parameters: is_hubbard = False hubbards = {} run_type = GGA potcar_symbols = ['PBE Li_sv', 'PBE Ga_d', 'PBE Sn_d'] Data: oxide_type = None aspherical = True oxidation_states = {} | 0.1825224 | 0.143505 | FALSE | FALSE | TRUE | TRUE | TRUE | TRUE | TRUE | TRUE | TRUE | TRUE | TRUE | 0.1825224 | 0.1825224
21 ComputedStructureEntry - Li4 Ga3 Sn13 (Li4Ga3Sn13) Energy (Uncorrected) = -67.8770 eV (-3.3939 eV/atom) Correction = 0.0000 eV (0.0000 eV/atom) Energy (Final) = -67.8770 eV (-3.3939 eV/atom) Energy Adjustments: None Parameters: is_hubbard = False hubbards = {} run_type = GGA potcar_symbols = ['PBE Li_sv', 'PBE Ga_d', 'PBE Sn_d'] Data: oxide_type = None aspherical = True oxidation_states = {} | 0.1974255 | 0.05965594 | FALSE | FALSE | TRUE | TRUE | TRUE | TRUE | TRUE | TRUE | TRUE | TRUE | TRUE | 0.1974255 | 0.1900364
22 ComputedStructureEntry - Li3 Ga4 Sn2 (Li3(Ga2Sn)2) Energy (Uncorrected) = -26.8414 eV (-2.9824 eV/atom) Correction = 0.0000 eV (0.0000 eV/atom) Energy (Final) = -26.8414 eV (-2.9824 eV/atom) Energy Adjustments: None Parameters: is_hubbard = False hubbards = {} run_type = GGA potcar_symbols = ['PBE Li_sv', 'PBE Ga_d', 'PBE Sn_d'] Data: oxide_type = None aspherical = True oxidation_states = {} | 0.1430876 | 0.00326759 | FALSE | FALSE | TRUE | TRUE | TRUE | TRUE | TRUE | TRUE | TRUE | TRUE | TRUE | 0.1430876 | 0.1375809
23 ComputedStructureEntry - Li7 Ga5 Sn1 (Li7Ga5Sn) Energy (Uncorrected) = -35.6236 eV (-2.7403 eV/atom) Correction = 0.0000 eV (0.0000 eV/atom) Energy (Final) = -35.6236 eV (-2.7403 eV/atom) Energy Adjustments: None Parameters: is_hubbard = False hubbards = {} run_type = GGA potcar_symbols = ['PBE Li_sv', 'PBE Ga_d', 'PBE Sn_d'] Data: oxide_type = None aspherical = True oxidation_states = {} | 0.09566361 | 0.1479825 | TRUE | TRUE | TRUE | TRUE | TRUE | TRUE | TRUE | TRUE | TRUE | TRUE | TRUE | 0.09566361 | 0.09566361
24 ComputedStructureEntry - Li3 Ga1 Sn4 (Li3GaSn4) Energy (Uncorrected) = -25.5902 eV (-3.1988 eV/atom) Correction = 0.0000 eV (0.0000 eV/atom) Energy (Final) = -25.5902 eV (-3.1988 eV/atom) Energy Adjustments: None Parameters: is_hubbard = False hubbards = {} run_type = GGA potcar_symbols = ['PBE Li_sv', 'PBE Ga_d', 'PBE Sn_d'] Data: oxide_type = None aspherical = True oxidation_states = {} | 0.1635521 | 0.03221483 | FALSE | FALSE | TRUE | TRUE | TRUE | TRUE | TRUE | TRUE | TRUE | TRUE | TRUE | 0.1635521 | 0.1573944
25 ComputedStructureEntry - Li1 Ga1 Sn1 (LiGaSn) Energy (Uncorrected) = -9.4253 eV (-3.1418 eV/atom) Correction = 0.0000 eV (0.0000 eV/atom) Energy (Final) = -9.4253 eV (-3.1418 eV/atom) Energy Adjustments: None Parameters: is_hubbard = False hubbards = {} run_type = GGA potcar_symbols = ['PBE Li_sv', 'PBE Ga_d', 'PBE Sn_d'] Data: oxide_type = None aspherical = True oxidation_states = {} | 0.09754696 | 0.0005633946 | FALSE | TRUE | TRUE | TRUE | TRUE | FALSE | FALSE | TRUE | TRUE | FALSE | TRUE | 0.09754696 | 0.08112661
26 ComputedStructureEntry - Li1 Ga2 Sn1 (LiGa2Sn) Energy (Uncorrected) = -11.9222 eV (-2.9805 eV/atom) Correction = 0.0000 eV (0.0000 eV/atom) Energy (Final) = -11.9222 eV (-2.9805 eV/atom) Energy Adjustments: None Parameters: is_hubbard = False hubbards = {} run_type = GGA potcar_symbols = ['PBE Li_sv', 'PBE Ga_d', 'PBE Sn_d'] Data: oxide_type = None aspherical = True oxidation_states = {} | 0.2147921 | 0.0837907 | FALSE | FALSE | TRUE | TRUE | TRUE | TRUE | TRUE | TRUE | TRUE | TRUE | TRUE | 0.2147921 | 0.2074029
27 ComputedStructureEntry - Li2 Ga1 Sn1 (Li2GaSn) Energy (Uncorrected) = -11.8003 eV (-2.9501 eV/atom) Correction = 0.0000 eV (0.0000 eV/atom) Energy (Final) = -11.8003 eV (-2.9501 eV/atom) Energy Adjustments: None Parameters: is_hubbard = False hubbards = {} run_type = GGA potcar_symbols = ['PBE Li_sv', 'PBE Ga_d', 'PBE Sn_d'] Data: oxide_type = None aspherical = True oxidation_states = {} | 0.08994012 | 0.0002734541 | FALSE | TRUE | TRUE | TRUE | TRUE | FALSE | FALSE | FALSE | FALSE | FALSE | TRUE | 0.08994012 | 0.08994012
28 ComputedStructureEntry - Li3 Ga3 Sn2 (Li3Ga3Sn2) Energy (Uncorrected) = -23.9731 eV (-2.9966 eV/atom) Correction = 0.0000 eV (0.0000 eV/atom) Energy (Final) = -23.9731 eV (-2.9966 eV/atom) Energy Adjustments: None Parameters: is_hubbard = False hubbards = {} run_type = GGA potcar_symbols = ['PBE Li_sv', 'PBE Ga_d', 'PBE Sn_d'] Data: oxide_type = None aspherical = True oxidation_states = {} | 0.1296576 | 0.04894526 | FALSE | FALSE | TRUE | TRUE | TRUE | TRUE | TRUE | TRUE | TRUE | TRUE | TRUE | 0.1296576 | 0.1258822
29 ComputedStructureEntry - Li8 Ga2 Sn2 (Li4GaSn) Energy (Uncorrected) = -32.5366 eV (-2.7114 eV/atom) Correction = 0.0000 eV (0.0000 eV/atom) Energy (Final) = -32.5366 eV (-2.7114 eV/atom) Energy Adjustments: None Parameters: is_hubbard = False hubbards = {} run_type = GGA potcar_symbols = ['PBE Li_sv', 'PBE Ga_d', 'PBE Sn_d'] Data: oxide_type = None aspherical = True oxidation_states = {} | 0.1117379 | 0.03489318 | FALSE | FALSE | TRUE | TRUE | TRUE | TRUE | TRUE | TRUE | TRUE | TRUE | TRUE | 0.1117379 | 0.1117379
30 ComputedStructureEntry - Li4 Ga1 Sn2 (Li4GaSn2) Energy (Uncorrected) = -20.3598 eV (-2.9085 eV/atom) Correction = 0.0000 eV (0.0000 eV/atom) Energy (Final) = -20.3598 eV (-2.9085 eV/atom) Energy Adjustments: None Parameters: is_hubbard = False hubbards = {} run_type = GGA potcar_symbols = ['PBE Li_sv', 'PBE Ga_d', 'PBE Sn_d'] Data: oxide_type = None aspherical = True oxidation_states = {} | 0.1135848 | 0.02432989 | FALSE | FALSE | TRUE | TRUE | TRUE | TRUE | TRUE | TRUE | TRUE | TRUE | TRUE | 0.1135848 | 0.1135848
31 ComputedStructureEntry - Li2 Ga1 Sn1 (Li2GaSn) Energy (Uncorrected) = -11.8002 eV (-2.9500 eV/atom) Correction = 0.0000 eV (0.0000 eV/atom) Energy (Final) = -11.8002 eV (-2.9500 eV/atom) Energy Adjustments: None Parameters: is_hubbard = False hubbards = {} run_type = GGA potcar_symbols = ['PBE Li_sv', 'PBE Ga_d', 'PBE Sn_d'] Data: oxide_type = None aspherical = True oxidation_states = {} | 0.0899561 | 0.0004215143 | FALSE | TRUE | TRUE | TRUE | TRUE | FALSE | FALSE | FALSE | FALSE | FALSE | TRUE | 0.0899561 | 0.0899561
32 ComputedStructureEntry - Li2 Ga1 Sn1 (Li2GaSn) Energy (Uncorrected) = -11.8003 eV (-2.9501 eV/atom) Correction = 0.0000 eV (0.0000 eV/atom) Energy (Final) = -11.8003 eV (-2.9501 eV/atom) Energy Adjustments: None Parameters: is_hubbard = False hubbards = {} run_type = GGA potcar_symbols = ['PBE Li_sv', 'PBE Ga_d', 'PBE Sn_d'] Data: oxide_type = None aspherical = True oxidation_states = {} | 0.08993726 | 0.0001696523 | FALSE | TRUE | TRUE | TRUE | TRUE | FALSE | FALSE | FALSE | FALSE | FALSE | TRUE | 0.08993726 | 0.08993726
33 ComputedStructureEntry - Li4 Ga8 Sn2 (Li2Ga4Sn) Energy (Uncorrected) = -39.7800 eV (-2.8414 eV/atom) Correction = 0.0000 eV (0.0000 eV/atom) Energy (Final) = -39.7800 eV (-2.8414 eV/atom) Energy Adjustments: None Parameters: is_hubbard = False hubbards = {} run_type = GGA potcar_symbols = ['PBE Li_sv', 'PBE Ga_d', 'PBE Sn_d'] Data: oxide_type = None aspherical = True oxidation_states = {} | 0.233857 | 0.01467759 | FALSE | FALSE | TRUE | TRUE | TRUE | TRUE | TRUE | TRUE | TRUE | TRUE | TRUE | 0.233857 | 0.2291512
34 ComputedStructureEntry - Li3 Ga5 Sn2 (Li3Ga5Sn2) Energy (Uncorrected) = -29.3889 eV (-2.9389 eV/atom) Correction = 0.0000 eV (0.0000 eV/atom) Energy (Final) = -29.3889 eV (-2.9389 eV/atom) Energy Adjustments: None Parameters: is_hubbard = False hubbards = {} run_type = GGA potcar_symbols = ['PBE Li_sv', 'PBE Ga_d', 'PBE Sn_d'] Data: oxide_type = None aspherical = True oxidation_states = {} | 0.1856024 | 0.08068687 | FALSE | FALSE | TRUE | TRUE | TRUE | TRUE | TRUE | TRUE | TRUE | TRUE | TRUE | 0.1856024 | 0.1773822
35 ComputedStructureEntry - Li5 Ga1 Sn4 (Li5GaSn4) Energy (Uncorrected) = -30.9389 eV (-3.0939 eV/atom) Correction = 0.0000 eV (0.0000 eV/atom) Energy (Final) = -30.9389 eV (-3.0939 eV/atom) Energy Adjustments: None Parameters: is_hubbard = False hubbards = {} run_type = GGA potcar_symbols = ['PBE Li_sv', 'PBE Ga_d', 'PBE Sn_d'] Data: oxide_type = None aspherical = True oxidation_states = {} | 0.09777439 | 0.0117423 | FALSE | TRUE | TRUE | TRUE | TRUE | FALSE | FALSE | TRUE | TRUE | FALSE | TRUE | 0.09777439 | 0.09777439
36 ComputedStructureEntry - Li2 Ga3 Sn1 (Li2Ga3Sn) Energy (Uncorrected) = -17.5969 eV (-2.9328 eV/atom) Correction = 0.0000 eV (0.0000 eV/atom) Energy (Final) = -17.5969 eV (-2.9328 eV/atom) Energy Adjustments: None Parameters: is_hubbard = False hubbards = {} run_type = GGA potcar_symbols = ['PBE Li_sv', 'PBE Ga_d', 'PBE Sn_d'] Data: oxide_type = None aspherical = True oxidation_states = {} | 0.1357161 | 0.05771867 | FALSE | FALSE | TRUE | TRUE | TRUE | TRUE | TRUE | TRUE | TRUE | TRUE | TRUE | 0.1357161 | 0.1329462
37 ComputedStructureEntry - Li13 Ga2 Sn3 (Li13Ga2Sn3) Energy (Uncorrected) = -47.8502 eV (-2.6583 eV/atom) Correction = 0.0000 eV (0.0000 eV/atom) Energy (Final) = -47.8502 eV (-2.6583 eV/atom) Energy Adjustments: None Parameters: is_hubbard = False hubbards = {} run_type = GGA potcar_symbols = ['PBE Li_sv', 'PBE Ga_d', 'PBE Sn_d'] Data: oxide_type = None aspherical = True oxidation_states = {} | 0.09871725 | 0.02919885 | TRUE | TRUE | TRUE | TRUE | TRUE | TRUE | TRUE | TRUE | TRUE | TRUE | TRUE | 0.09871725 | 0.09871725
38 ComputedStructureEntry - Li1 Ga1 Sn2 (LiGaSn2) Energy (Uncorrected) = -13.0741 eV (-3.2685 eV/atom) Correction = 0.0000 eV (0.0000 eV/atom) Energy (Final) = -13.0741 eV (-3.2685 eV/atom) Energy Adjustments: None Parameters: is_hubbard = False hubbards = {} run_type = GGA potcar_symbols = ['PBE Li_sv', 'PBE Ga_d', 'PBE Sn_d'] Data: oxide_type = None aspherical = True oxidation_states = {} | 0.1633527 | 0.001484312 | FALSE | FALSE | TRUE | TRUE | TRUE | FALSE | FALSE | FALSE | FALSE | FALSE | TRUE | 0.1633527 | 0.1510375
39 ComputedStructureEntry - Li2 Ga1 Sn1 (Li2GaSn) Energy (Uncorrected) = -11.7466 eV (-2.9366 eV/atom) Correction = 0.0000 eV (0.0000 eV/atom) Energy (Final) = -11.7466 eV (-2.9366 eV/atom) Energy Adjustments: None Parameters: is_hubbard = False hubbards = {} run_type = GGA potcar_symbols = ['PBE Li_sv', 'PBE Ga_d', 'PBE Sn_d'] Data: oxide_type = None aspherical = True oxidation_states = {} | 0.1033636 | 0.0007648342 | FALSE | FALSE | TRUE | TRUE | TRUE | FALSE | FALSE | TRUE | TRUE | FALSE | TRUE | 0.1033636 | 0.1033636
40 ComputedStructureEntry - Li2 Ga1 Sn1 (Li2GaSn) Energy (Uncorrected) = -11.7465 eV (-2.9366 eV/atom) Correction = 0.0000 eV (0.0000 eV/atom) Energy (Final) = -11.7465 eV (-2.9366 eV/atom) Energy Adjustments: None Parameters: is_hubbard = False hubbards = {} run_type = GGA potcar_symbols = ['PBE Li_sv', 'PBE Ga_d', 'PBE Sn_d'] Data: oxide_type = None aspherical = True oxidation_states = {} | 0.1033719 | 0.0009523042 | FALSE | FALSE | TRUE | TRUE | TRUE | FALSE | FALSE | FALSE | FALSE | FALSE | TRUE | 0.1033719 | 0.1033719
41 ComputedStructureEntry - Li8 Ga2 Sn2 (Li4GaSn) Energy (Uncorrected) = -32.5674 eV (-2.7139 eV/atom) Correction = 0.0000 eV (0.0000 eV/atom) Energy (Final) = -32.5674 eV (-2.7139 eV/atom) Energy Adjustments: None Parameters: is_hubbard = False hubbards = {} run_type = GGA potcar_symbols = ['PBE Li_sv', 'PBE Ga_d', 'PBE Sn_d'] Data: oxide_type = None aspherical = True oxidation_states = {} | 0.1091747 | 0.03633568 | FALSE | FALSE | TRUE | TRUE | TRUE | TRUE | TRUE | TRUE | TRUE | TRUE | TRUE | 0.1091747 | 0.1091747
42 ComputedStructureEntry - Li5 Ga2 Sn1 (Li5Ga2Sn) Energy (Uncorrected) = -21.3993 eV (-2.6749 eV/atom) Correction = 0.0000 eV (0.0000 eV/atom) Energy (Final) = -21.3993 eV (-2.6749 eV/atom) Energy Adjustments: None Parameters: is_hubbard = False hubbards = {} run_type = GGA potcar_symbols = ['PBE Li_sv', 'PBE Ga_d', 'PBE Sn_d'] Data: oxide_type = None aspherical = True oxidation_states = {} | 0.1412117 | 0.002175591 | FALSE | FALSE | TRUE | TRUE | TRUE | TRUE | TRUE | TRUE | TRUE | TRUE | TRUE | 0.1412117 | 0.1412117
43 ComputedStructureEntry - Li1 Ga2 Sn1 (LiGa2Sn) Energy (Uncorrected) = -12.1586 eV (-3.0397 eV/atom) Correction = 0.0000 eV (0.0000 eV/atom) Energy (Final) = -12.1586 eV (-3.0397 eV/atom) Energy Adjustments: None Parameters: is_hubbard = False hubbards = {} run_type = GGA potcar_symbols = ['PBE Li_sv', 'PBE Ga_d', 'PBE Sn_d'] Data: oxide_type = None aspherical = True oxidation_states = {} | 0.1556862 | 0.000701956 | FALSE | FALSE | TRUE | TRUE | TRUE | FALSE | FALSE | TRUE | TRUE | FALSE | TRUE | 0.1556862 | 0.1482971
44 ComputedStructureEntry - Li8 Ga3 Sn3 (Li8(GaSn)3) Energy (Uncorrected) = -39.9347 eV (-2.8525 eV/atom) Correction = 0.0000 eV (0.0000 eV/atom) Energy (Final) = -39.9347 eV (-2.8525 eV/atom) Energy Adjustments: None Parameters: is_hubbard = False hubbards = {} run_type = GGA potcar_symbols = ['PBE Li_sv', 'PBE Ga_d', 'PBE Sn_d'] Data: oxide_type = None aspherical = True oxidation_states = {} | 0.0974261 | 0.07977501 | TRUE | TRUE | TRUE | TRUE | TRUE | TRUE | TRUE | TRUE | TRUE | TRUE | TRUE | 0.0974261 | 0.0974261
45 ComputedStructureEntry - Li1 Ga2 Sn1 (LiGa2Sn) Energy (Uncorrected) = -12.1586 eV (-3.0397 eV/atom) Correction = 0.0000 eV (0.0000 eV/atom) Energy (Final) = -12.1586 eV (-3.0397 eV/atom) Energy Adjustments: None Parameters: is_hubbard = False hubbards = {} run_type = GGA potcar_symbols = ['PBE Li_sv', 'PBE Ga_d', 'PBE Sn_d'] Data: oxide_type = None aspherical = True oxidation_states = {} | 0.1556862 | 0.0009406202 | FALSE | FALSE | TRUE | TRUE | TRUE | FALSE | FALSE | FALSE | FALSE | FALSE | TRUE | 0.1556862 | 0.1482971
46 ComputedStructureEntry - Li10 Ga2 Sn2 (Li5GaSn) Energy (Uncorrected) = -36.7977 eV (-2.6284 eV/atom) Correction = 0.0000 eV (0.0000 eV/atom) Energy (Final) = -36.7977 eV (-2.6284 eV/atom) Energy Adjustments: None Parameters: is_hubbard = False hubbards = {} run_type = GGA potcar_symbols = ['PBE Li_sv', 'PBE Ga_d', 'PBE Sn_d'] Data: oxide_type = None aspherical = True oxidation_states = {} | 0.1058851 | 0.02922394 | FALSE | FALSE | TRUE | TRUE | TRUE | TRUE | TRUE | TRUE | TRUE | TRUE | TRUE | 0.1058851 | 0.1058851
47 ComputedStructureEntry - Li6 Ga4 Sn4 (Li3(GaSn)2) Energy (Uncorrected) = -41.7916 eV (-2.9851 eV/atom) Correction = 0.0000 eV (0.0000 eV/atom) Energy (Final) = -41.7916 eV (-2.9851 eV/atom) Energy Adjustments: None Parameters: is_hubbard = False hubbards = {} run_type = GGA potcar_symbols = ['PBE Li_sv', 'PBE Ga_d', 'PBE Sn_d'] Data: oxide_type = None aspherical = True oxidation_states = {} | 0.1403063 | 0.0446406 | FALSE | FALSE | TRUE | TRUE | TRUE | TRUE | TRUE | TRUE | TRUE | TRUE | TRUE | 0.1403063 | 0.1383657
48 ComputedStructureEntry - Li1 Ga1 Sn1 (LiGaSn) Energy (Uncorrected) = -9.4253 eV (-3.1418 eV/atom) Correction = 0.0000 eV (0.0000 eV/atom) Energy (Final) = -9.4253 eV (-3.1418 eV/atom) Energy Adjustments: None Parameters: is_hubbard = False hubbards = {} run_type = GGA potcar_symbols = ['PBE Li_sv', 'PBE Ga_d', 'PBE Sn_d'] Data: oxide_type = None aspherical = True oxidation_states = {} | 0.09755109 | 0.001431454 | FALSE | TRUE | TRUE | TRUE | TRUE | FALSE | FALSE | FALSE | FALSE | FALSE | TRUE | 0.09755109 | 0.08113075
49 ComputedStructureEntry - Li4 Ga2 Sn4 (Li2GaSn2) Energy (Uncorrected) = -31.0916 eV (-3.1092 eV/atom) Correction = 0.0000 eV (0.0000 eV/atom) Energy (Final) = -31.0916 eV (-3.1092 eV/atom) Energy Adjustments: None Parameters: is_hubbard = False hubbards = {} run_type = GGA potcar_symbols = ['PBE Li_sv', 'PBE Ga_d', 'PBE Sn_d'] Data: oxide_type = None aspherical = True oxidation_states = {} | 0.1515335 | 0.06396599 | FALSE | FALSE | TRUE | TRUE | TRUE | TRUE | TRUE | TRUE | TRUE | TRUE | TRUE | 0.1515335 | 0.1416813
50 ComputedStructureEntry - Li6 Ga1 Sn1 (Li6GaSn) Energy (Uncorrected) = -20.4842 eV (-2.5605 eV/atom) Correction = 0.0000 eV (0.0000 eV/atom) Energy (Final) = -20.4842 eV (-2.5605 eV/atom) Energy Adjustments: None Parameters: is_hubbard = False hubbards = {} run_type = GGA potcar_symbols = ['PBE Li_sv', 'PBE Ga_d', 'PBE Sn_d'] Data: oxide_type = None aspherical = True oxidation_states = {} | 0.08970017 | 0.002377751 | FALSE | TRUE | TRUE | TRUE | TRUE | FALSE | FALSE | TRUE | TRUE | FALSE | TRUE | 0.08970017 | 0.08970017
51 ComputedStructureEntry - Li4 Ga6 Sn10 (Li2Ga3Sn5) Energy (Uncorrected) = -65.0832 eV (-3.2542 eV/atom) Correction = 0.0000 eV (0.0000 eV/atom) Energy (Final) = -65.0832 eV (-3.2542 eV/atom) Energy Adjustments: None Parameters: is_hubbard = False hubbards = {} run_type = GGA potcar_symbols = ['PBE Li_sv', 'PBE Ga_d', 'PBE Sn_d'] Data: oxide_type = None aspherical = True oxidation_states = {} | 0.1986395 | 0.0451406 | FALSE | FALSE | TRUE | TRUE | TRUE | TRUE | TRUE | TRUE | TRUE | TRUE | TRUE | 0.1986395 | 0.1907577
52 ComputedStructureEntry - Li1 Ga3 Sn1 (LiGa3Sn) Energy (Uncorrected) = -14.7273 eV (-2.9455 eV/atom) Correction = 0.0000 eV (0.0000 eV/atom) Energy (Final) = -14.7273 eV (-2.9455 eV/atom) Energy Adjustments: None Parameters: is_hubbard = False hubbards = {} run_type = GGA potcar_symbols = ['PBE Li_sv', 'PBE Ga_d', 'PBE Sn_d'] Data: oxide_type = None aspherical = True oxidation_states = {} | 0.2234977 | 0.02172423 | FALSE | FALSE | TRUE | TRUE | TRUE | TRUE | TRUE | TRUE | TRUE | TRUE | TRUE | 0.2234977 | 0.2215272
53 ComputedStructureEntry - Li7 Ga3 Sn1 (Li7Ga3Sn) Energy (Uncorrected) = -29.0244 eV (-2.6386 eV/atom) Correction = 0.0000 eV (0.0000 eV/atom) Energy (Final) = -29.0244 eV (-2.6386 eV/atom) Energy Adjustments: None Parameters: is_hubbard = False hubbards = {} run_type = GGA potcar_symbols = ['PBE Li_sv', 'PBE Ga_d', 'PBE Sn_d'] Data: oxide_type = None aspherical = True oxidation_states = {} | 0.1240489 | 0.06070915 | FALSE | FALSE | TRUE | TRUE | TRUE | TRUE | TRUE | TRUE | TRUE | TRUE | TRUE | 0.1240489 | 0.1240489
54 ComputedStructureEntry - Li2 Ga4 Sn2 (LiGa2Sn) Energy (Uncorrected) = -22.6292 eV (-2.8287 eV/atom) Correction = 0.0000 eV (0.0000 eV/atom) Energy (Final) = -22.6292 eV (-2.8287 eV/atom) Energy Adjustments: None Parameters: is_hubbard = False hubbards = {} run_type = GGA potcar_symbols = ['PBE Li_sv', 'PBE Ga_d', 'PBE Sn_d'] Data: oxide_type = None aspherical = True oxidation_states = {} | 0.3666867 | 0.04552759 | FALSE | FALSE | TRUE | TRUE | TRUE | TRUE | TRUE | TRUE | TRUE | TRUE | TRUE | 0.3666867 | 0.3592975
55 ComputedStructureEntry - Li4 Ga4 Sn2 (Li2Ga2Sn) Energy (Uncorrected) = -28.9082 eV (-2.8908 eV/atom) Correction = 0.0000 eV (0.0000 eV/atom) Energy (Final) = -28.9082 eV (-2.8908 eV/atom) Energy Adjustments: None Parameters: is_hubbard = False hubbards = {} run_type = GGA potcar_symbols = ['PBE Li_sv', 'PBE Ga_d', 'PBE Sn_d'] Data: oxide_type = None aspherical = True oxidation_states = {} | 0.1676592 | 0.01866873 | FALSE | FALSE | TRUE | TRUE | TRUE | FALSE | FALSE | TRUE | TRUE | FALSE | TRUE | 0.1676592 | 0.1649424
56 ComputedStructureEntry - Li3 Ga8 Sn1 (Li3Ga8Sn) Energy (Uncorrected) = -34.3350 eV (-2.8612 eV/atom) Correction = 0.0000 eV (0.0000 eV/atom) Energy (Final) = -34.3350 eV (-2.8612 eV/atom) Energy Adjustments: None Parameters: is_hubbard = False hubbards = {} run_type = GGA potcar_symbols = ['PBE Li_sv', 'PBE Ga_d', 'PBE Sn_d'] Data: oxide_type = None aspherical = True oxidation_states = {} | 0.1764022 | 0.06181262 | FALSE | FALSE | TRUE | TRUE | TRUE | TRUE | TRUE | TRUE | TRUE | TRUE | TRUE | 0.1764022 | 0.1722971
57 ComputedStructureEntry - Li1 Ga1 Sn1 (LiGaSn) Energy (Uncorrected) = -8.9316 eV (-2.9772 eV/atom) Correction = 0.0000 eV (0.0000 eV/atom) Energy (Final) = -8.9316 eV (-2.9772 eV/atom) Energy Adjustments: None Parameters: is_hubbard = False hubbards = {} run_type = GGA potcar_symbols = ['PBE Li_sv', 'PBE Ga_d', 'PBE Sn_d'] Data: oxide_type = None aspherical = True oxidation_states = {} | 0.2621194 | 0.001574967 | FALSE | FALSE | TRUE | TRUE | TRUE | FALSE | FALSE | FALSE | FALSE | FALSE | TRUE | 0.2621194 | 0.245699
58 ComputedStructureEntry - Li2 Ga1 Sn1 (Li2GaSn) Energy (Uncorrected) = -11.8003 eV (-2.9501 eV/atom) Correction = 0.0000 eV (0.0000 eV/atom) Energy (Final) = -11.8003 eV (-2.9501 eV/atom) Energy Adjustments: None Parameters: is_hubbard = False hubbards = {} run_type = GGA potcar_symbols = ['PBE Li_sv', 'PBE Ga_d', 'PBE Sn_d'] Data: oxide_type = None aspherical = True oxidation_states = {} | 0.08993082 | 0.0005271202 | FALSE | TRUE | TRUE | TRUE | TRUE | FALSE | FALSE | FALSE | FALSE | FALSE | TRUE | 0.08993082 | 0.08993082
59 ComputedStructureEntry - Li1 Ga3 Sn4 (LiGa3Sn4) Energy (Uncorrected) = -26.0971 eV (-3.2621 eV/atom) Correction = 0.0000 eV (0.0000 eV/atom) Energy (Final) = -26.0971 eV (-3.2621 eV/atom) Energy Adjustments: None Parameters: is_hubbard = False hubbards = {} run_type = GGA potcar_symbols = ['PBE Li_sv', 'PBE Ga_d', 'PBE Sn_d'] Data: oxide_type = None aspherical = True oxidation_states = {} | 0.2220544 | 0.01589845 | FALSE | FALSE | TRUE | TRUE | TRUE | TRUE | TRUE | TRUE | TRUE | TRUE | TRUE | 0.2220544 | 0.2208228
60 ComputedStructureEntry - Li2 Ga2 Sn2 (LiGaSn) Energy (Uncorrected) = -18.3974 eV (-3.0662 eV/atom) Correction = 0.0000 eV (0.0000 eV/atom) Energy (Final) = -18.3974 eV (-3.0662 eV/atom) Energy Adjustments: None Parameters: is_hubbard = False hubbards = {} run_type = GGA potcar_symbols = ['PBE Li_sv', 'PBE Ga_d', 'PBE Sn_d'] Data: oxide_type = None aspherical = True oxidation_states = {} | 0.1730729 | 0.01293228 | FALSE | FALSE | TRUE | TRUE | TRUE | FALSE | FALSE | TRUE | TRUE | FALSE | TRUE | 0.1730729 | 0.1566525
61 ComputedStructureEntry - Li4 Ga5 Sn1 (Li4Ga5Sn) Energy (Uncorrected) = -27.9533 eV (-2.7953 eV/atom) Correction = 0.0000 eV (0.0000 eV/atom) Energy (Final) = -27.9533 eV (-2.7953 eV/atom) Energy Adjustments: None Parameters: is_hubbard = False hubbards = {} run_type = GGA potcar_symbols = ['PBE Li_sv', 'PBE Ga_d', 'PBE Sn_d'] Data: oxide_type = None aspherical = True oxidation_states = {} | 0.1606837 | 0.1088943 | FALSE | FALSE | TRUE | TRUE | TRUE | TRUE | TRUE | TRUE | TRUE | TRUE | TRUE | 0.1606837 | 0.1593254
62 ComputedStructureEntry - Li5 Ga4 Sn1 (Li5Ga4Sn) Energy (Uncorrected) = -28.0359 eV (-2.8036 eV/atom) Correction = 0.0000 eV (0.0000 eV/atom) Energy (Final) = -28.0359 eV (-2.8036 eV/atom) Energy Adjustments: None Parameters: is_hubbard = False hubbards = {} run_type = GGA potcar_symbols = ['PBE Li_sv', 'PBE Ga_d', 'PBE Sn_d'] Data: oxide_type = None aspherical = True oxidation_states = {} | 0.08474867 | 0.03049271 | FALSE | TRUE | TRUE | TRUE | TRUE | FALSE | FALSE | TRUE | TRUE | FALSE | TRUE | 0.08474867 | 0.08474867
63 ComputedStructureEntry - Li6 Ga1 Sn1 (Li6GaSn) Energy (Uncorrected) = -20.3971 eV (-2.5496 eV/atom) Correction = 0.0000 eV (0.0000 eV/atom) Energy (Final) = -20.3971 eV (-2.5496 eV/atom) Energy Adjustments: None Parameters: is_hubbard = False hubbards = {} run_type = GGA potcar_symbols = ['PBE Li_sv', 'PBE Ga_d', 'PBE Sn_d'] Data: oxide_type = None aspherical = True oxidation_states = {} | 0.1005978 | 0.3956723 | FALSE | FALSE | TRUE | TRUE | TRUE | TRUE | FALSE | FALSE | FALSE | TRUE | TRUE | 0.1005978 | 0.1005978
64 ComputedStructureEntry - Li2 Ga2 Sn4 (LiGaSn2) Energy (Uncorrected) = -25.7752 eV (-3.2219 eV/atom) Correction = 0.0000 eV (0.0000 eV/atom) Energy (Final) = -25.7752 eV (-3.2219 eV/atom) Energy Adjustments: None Parameters: is_hubbard = False hubbards = {} run_type = GGA potcar_symbols = ['PBE Li_sv', 'PBE Ga_d', 'PBE Sn_d'] Data: oxide_type = None aspherical = True oxidation_states = {} | 0.2099795 | 0.07494964 | FALSE | FALSE | TRUE | TRUE | TRUE | TRUE | TRUE | TRUE | TRUE | TRUE | TRUE | 0.2099795 | 0.1976643
65 ComputedStructureEntry - Li8 Ga8 Sn3 (Li8Ga8Sn3) Energy (Uncorrected) = -54.4737 eV (-2.8670 eV/atom) Correction = 0.0000 eV (0.0000 eV/atom) Energy (Final) = -54.4737 eV (-2.8670 eV/atom) Energy Adjustments: None Parameters: is_hubbard = False hubbards = {} run_type = GGA potcar_symbols = ['PBE Li_sv', 'PBE Ga_d', 'PBE Sn_d'] Data: oxide_type = None aspherical = True oxidation_states = {} | 0.1343403 | 0.03902554 | FALSE | FALSE | TRUE | TRUE | TRUE | TRUE | TRUE | TRUE | TRUE | TRUE | TRUE | 0.1343403 | 0.1321955
66 ComputedStructureEntry - Li1 Ga2 Sn1 (LiGa2Sn) Energy (Uncorrected) = -12.1587 eV (-3.0397 eV/atom) Correction = 0.0000 eV (0.0000 eV/atom) Energy (Final) = -12.1587 eV (-3.0397 eV/atom) Energy Adjustments: None Parameters: is_hubbard = False hubbards = {} run_type = GGA potcar_symbols = ['PBE Li_sv', 'PBE Ga_d', 'PBE Sn_d'] Data: oxide_type = None aspherical = True oxidation_states = {} | 0.1556748 | 0.0002795181 | FALSE | FALSE | TRUE | TRUE | TRUE | FALSE | FALSE | FALSE | FALSE | FALSE | TRUE | 0.1556748 | 0.1482856
67 ComputedStructureEntry - Li8 Ga5 Sn7 (Li8Ga5Sn7) Energy (Uncorrected) = -60.8596 eV (-3.0430 eV/atom) Correction = 0.0000 eV (0.0000 eV/atom) Energy (Final) = -60.8596 eV (-3.0430 eV/atom) Energy Adjustments: None Parameters: is_hubbard = False hubbards = {} run_type = GGA potcar_symbols = ['PBE Li_sv', 'PBE Ga_d', 'PBE Sn_d'] Data: oxide_type = None aspherical = True oxidation_states = {} | 0.1671623 | 0.047498 | FALSE | FALSE | TRUE | TRUE | TRUE | TRUE | TRUE | TRUE | TRUE | TRUE | TRUE | 0.1671623 | 0.1615421
68 ComputedStructureEntry - Li4 Ga2 Sn2 (Li2GaSn) Energy (Uncorrected) = -23.4654 eV (-2.9332 eV/atom) Correction = 0.0000 eV (0.0000 eV/atom) Energy (Final) = -23.4654 eV (-2.9332 eV/atom) Energy Adjustments: None Parameters: is_hubbard = False hubbards = {} run_type = GGA potcar_symbols = ['PBE Li_sv', 'PBE Ga_d', 'PBE Sn_d'] Data: oxide_type = None aspherical = True oxidation_states = {} | 0.1068328 | 1.333618 | FALSE | FALSE | TRUE | TRUE | TRUE | FALSE | FALSE | FALSE | FALSE | FALSE | TRUE | 0.1068328 | 0.1068328
69 ComputedStructureEntry - Li7 Ga3 Sn2 (Li7Ga3Sn2) Energy (Uncorrected) = -33.5129 eV (-2.7927 eV/atom) Correction = 0.0000 eV (0.0000 eV/atom) Energy (Final) = -33.5129 eV (-2.7927 eV/atom) Energy Adjustments: None Parameters: is_hubbard = False hubbards = {} run_type = GGA potcar_symbols = ['PBE Li_sv', 'PBE Ga_d', 'PBE Sn_d'] Data: oxide_type = None aspherical = True oxidation_states = {} | 0.1000148 | 0.04902966 | FALSE | FALSE | TRUE | TRUE | TRUE | TRUE | TRUE | TRUE | TRUE | TRUE | TRUE | 0.1000148 | 0.1000148
70 ComputedStructureEntry - Li2 Ga2 Sn2 (LiGaSn) Energy (Uncorrected) = -18.3942 eV (-3.0657 eV/atom) Correction = 0.0000 eV (0.0000 eV/atom) Energy (Final) = -18.3942 eV (-3.0657 eV/atom) Energy Adjustments: None Parameters: is_hubbard = False hubbards = {} run_type = GGA potcar_symbols = ['PBE Li_sv', 'PBE Ga_d', 'PBE Sn_d'] Data: oxide_type = None aspherical = True oxidation_states = {} | 0.1736127 | 0.008156582 | FALSE | FALSE | TRUE | TRUE | TRUE | FALSE | FALSE | FALSE | FALSE | FALSE | TRUE | 0.1736127 | 0.1571923
71 ComputedStructureEntry - Li5 Ga2 Sn5 (Li5Ga2Sn5) Energy (Uncorrected) = -37.6027 eV (-3.1336 eV/atom) Correction = 0.0000 eV (0.0000 eV/atom) Energy (Final) = -37.6027 eV (-3.1336 eV/atom) Energy Adjustments: None Parameters: is_hubbard = False hubbards = {} run_type = GGA potcar_symbols = ['PBE Li_sv', 'PBE Ga_d', 'PBE Sn_d'] Data: oxide_type = None aspherical = True oxidation_states = {} | 0.1324847 | 1.379494 | FALSE | FALSE | TRUE | TRUE | TRUE | TRUE | TRUE | TRUE | TRUE | TRUE | TRUE | 0.1324847 | 0.1242745
72 ComputedStructureEntry - Li6 Ga2 Sn4 (Li3GaSn2) Energy (Uncorrected) = -36.1152 eV (-3.0096 eV/atom) Correction = 0.0000 eV (0.0000 eV/atom) Energy (Final) = -36.1152 eV (-3.0096 eV/atom) Energy Adjustments: None Parameters: is_hubbard = False hubbards = {} run_type = GGA potcar_symbols = ['PBE Li_sv', 'PBE Ga_d', 'PBE Sn_d'] Data: oxide_type = None aspherical = True oxidation_states = {} | 0.1146609 | 0.02578146 | FALSE | FALSE | TRUE | TRUE | TRUE | FALSE | FALSE | TRUE | TRUE | FALSE | TRUE | 0.1146609 | 0.1146609
73 ComputedStructureEntry - Li2 Ga2 Sn4 (LiGaSn2) Energy (Uncorrected) = -25.3708 eV (-3.1714 eV/atom) Correction = 0.0000 eV (0.0000 eV/atom) Energy (Final) = -25.3708 eV (-3.1714 eV/atom) Energy Adjustments: None Parameters: is_hubbard = False hubbards = {} run_type = GGA potcar_symbols = ['PBE Li_sv', 'PBE Ga_d', 'PBE Sn_d'] Data: oxide_type = None aspherical = True oxidation_states = {} | 0.260525 | 0.01274306 | FALSE | FALSE | TRUE | TRUE | TRUE | TRUE | TRUE | TRUE | TRUE | TRUE | TRUE | 0.260525 | 0.2482097
74 ComputedStructureEntry - Li1 Ga2 Sn1 (LiGa2Sn) Energy (Uncorrected) = -12.1586 eV (-3.0396 eV/atom) Correction = 0.0000 eV (0.0000 eV/atom) Energy (Final) = -12.1586 eV (-3.0396 eV/atom) Energy Adjustments: None Parameters: is_hubbard = False hubbards = {} run_type = GGA potcar_symbols = ['PBE Li_sv', 'PBE Ga_d', 'PBE Sn_d'] Data: oxide_type = None aspherical = True oxidation_states = {} | 0.1556989 | 0.0004015698 | FALSE | FALSE | TRUE | TRUE | TRUE | FALSE | FALSE | FALSE | FALSE | FALSE | TRUE | 0.1556989 | 0.1483097
75 ComputedStructureEntry - Li7 Ga11 Sn2 (Li7Ga11Sn2) Energy (Uncorrected) = -57.1943 eV (-2.8597 eV/atom) Correction = 0.0000 eV (0.0000 eV/atom) Energy (Final) = -57.1943 eV (-2.8597 eV/atom) Energy Adjustments: None Parameters: is_hubbard = False hubbards = {} run_type = GGA potcar_symbols = ['PBE Li_sv', 'PBE Ga_d', 'PBE Sn_d'] Data: oxide_type = None aspherical = True oxidation_states = {} | 0.1294586 | 0.03350694 | FALSE | FALSE | TRUE | TRUE | TRUE | TRUE | TRUE | TRUE | TRUE | TRUE | TRUE | 0.1294586 | 0.1279484
76 ComputedStructureEntry - Li3 Ga3 Sn3 (LiGaSn) Energy (Uncorrected) = -27.6357 eV (-3.0706 eV/atom) Correction = 0.0000 eV (0.0000 eV/atom) Energy (Final) = -27.6357 eV (-3.0706 eV/atom) Energy Adjustments: None Parameters: is_hubbard = False hubbards = {} run_type = GGA potcar_symbols = ['PBE Li_sv', 'PBE Ga_d', 'PBE Sn_d'] Data: oxide_type = None aspherical = True oxidation_states = {} | 0.1686824 | 0.3212263 | FALSE | FALSE | TRUE | TRUE | TRUE | FALSE | FALSE | TRUE | TRUE | FALSE | TRUE | 0.1686824 | 0.152262
77 ComputedStructureEntry - Li2 Ga1 Sn1 (Li2GaSn) Energy (Uncorrected) = -11.7466 eV (-2.9367 eV/atom) Correction = 0.0000 eV (0.0000 eV/atom) Energy (Final) = -11.7466 eV (-2.9367 eV/atom) Energy Adjustments: None Parameters: is_hubbard = False hubbards = {} run_type = GGA potcar_symbols = ['PBE Li_sv', 'PBE Ga_d', 'PBE Sn_d'] Data: oxide_type = None aspherical = True oxidation_states = {} | 0.1033538 | 0.001208589 | FALSE | FALSE | TRUE | TRUE | TRUE | FALSE | FALSE | FALSE | FALSE | FALSE | TRUE | 0.1033538 | 0.1033538
78 ComputedStructureEntry - Li6 Ga4 Sn6 (Li3Ga2Sn3) Energy (Uncorrected) = -49.0806 eV (-3.0675 eV/atom) Correction = 0.0000 eV (0.0000 eV/atom) Energy (Final) = -49.0806 eV (-3.0675 eV/atom) Energy Adjustments: None Parameters: is_hubbard = False hubbards = {} run_type = GGA potcar_symbols = ['PBE Li_sv', 'PBE Ga_d', 'PBE Sn_d'] Data: oxide_type = None aspherical = True oxidation_states = {} | 0.1851394 | 0.0571837 | FALSE | FALSE | TRUE | TRUE | TRUE | FALSE | FALSE | TRUE | TRUE | FALSE | TRUE | 0.1851394 | 0.1728242
79 ComputedStructureEntry - Li6 Ga2 Sn8 (Li3GaSn4) Energy (Uncorrected) = -50.8447 eV (-3.1778 eV/atom) Correction = 0.0000 eV (0.0000 eV/atom) Energy (Final) = -50.8447 eV (-3.1778 eV/atom) Energy Adjustments: None Parameters: is_hubbard = False hubbards = {} run_type = GGA potcar_symbols = ['PBE Li_sv', 'PBE Ga_d', 'PBE Sn_d'] Data: oxide_type = None aspherical = True oxidation_states = {} | 0.1845317 | 0.07917733 | FALSE | FALSE | TRUE | TRUE | TRUE | TRUE | TRUE | TRUE | TRUE | TRUE | TRUE | 0.1845317 | 0.1783741
80 ComputedStructureEntry - Li2 Ga1 Sn1 (Li2GaSn) Energy (Uncorrected) = -11.8003 eV (-2.9501 eV/atom) Correction = 0.0000 eV (0.0000 eV/atom) Energy (Final) = -11.8003 eV (-2.9501 eV/atom) Energy Adjustments: None Parameters: is_hubbard = False hubbards = {} run_type = GGA potcar_symbols = ['PBE Li_sv', 'PBE Ga_d', 'PBE Sn_d'] Data: oxide_type = None aspherical = True oxidation_states = {} | 0.08993369 | 0.0002587578 | FALSE | TRUE | TRUE | TRUE | TRUE | FALSE | FALSE | FALSE | FALSE | FALSE | TRUE | 0.08993369 | 0.08993369
81 ComputedStructureEntry - Li5 Ga1 Sn4 (Li5GaSn4) Energy (Uncorrected) = -30.9382 eV (-3.0938 eV/atom) Correction = 0.0000 eV (0.0000 eV/atom) Energy (Final) = -30.9382 eV (-3.0938 eV/atom) Energy Adjustments: None Parameters: is_hubbard = False hubbards = {} run_type = GGA potcar_symbols = ['PBE Li_sv', 'PBE Ga_d', 'PBE Sn_d'] Data: oxide_type = None aspherical = True oxidation_states = {} | 0.09785221 | 0.008391402 | FALSE | TRUE | TRUE | TRUE | TRUE | FALSE | FALSE | FALSE | FALSE | FALSE | TRUE | 0.09785221 | 0.09785221
82 ComputedStructureEntry - Li5 Ga1 Sn2 (Li5GaSn2) Energy (Uncorrected) = -22.8265 eV (-2.8533 eV/atom) Correction = 0.0000 eV (0.0000 eV/atom) Energy (Final) = -22.8265 eV (-2.8533 eV/atom) Energy Adjustments: None Parameters: is_hubbard = False hubbards = {} run_type = GGA potcar_symbols = ['PBE Li_sv', 'PBE Ga_d', 'PBE Sn_d'] Data: oxide_type = None aspherical = True oxidation_states = {} | 0.09221178 | 0.01210729 | TRUE | TRUE | TRUE | TRUE | TRUE | TRUE | TRUE | TRUE | TRUE | TRUE | TRUE | 0.09221178 | 0.09221178
83 ComputedStructureEntry - Li2 Ga1 Sn1 (Li2GaSn) Energy (Uncorrected) = -11.7466 eV (-2.9367 eV/atom) Correction = 0.0000 eV (0.0000 eV/atom) Energy (Final) = -11.7466 eV (-2.9367 eV/atom) Energy Adjustments: None Parameters: is_hubbard = False hubbards = {} run_type = GGA potcar_symbols = ['PBE Li_sv', 'PBE Ga_d', 'PBE Sn_d'] Data: oxide_type = None aspherical = True oxidation_states = {} | 0.1033533 | 0.0005979258 | FALSE | FALSE | TRUE | TRUE | TRUE | FALSE | FALSE | FALSE | FALSE | FALSE | TRUE | 0.1033533 | 0.1033533
84 ComputedStructureEntry - Li12 Ga3 Sn5 (Li12Ga3Sn5) Energy (Uncorrected) = -57.5742 eV (-2.8787 eV/atom) Correction = 0.0000 eV (0.0000 eV/atom) Energy (Final) = -57.5742 eV (-2.8787 eV/atom) Energy Adjustments: None Parameters: is_hubbard = False hubbards = {} run_type = GGA potcar_symbols = ['PBE Li_sv', 'PBE Ga_d', 'PBE Sn_d'] Data: oxide_type = None aspherical = True oxidation_states = {} | 0.08570734 | 0.05761044 | TRUE | TRUE | TRUE | TRUE | TRUE | TRUE | TRUE | TRUE | TRUE | TRUE | TRUE | 0.08570734 | 0.08570734
85 ComputedStructureEntry - Li2 Ga2 Sn2 (LiGaSn) Energy (Uncorrected) = -18.3950 eV (-3.0658 eV/atom) Correction = 0.0000 eV (0.0000 eV/atom) Energy (Final) = -18.3950 eV (-3.0658 eV/atom) Energy Adjustments: None Parameters: is_hubbard = False hubbards = {} run_type = GGA potcar_symbols = ['PBE Li_sv', 'PBE Ga_d', 'PBE Sn_d'] Data: oxide_type = None aspherical = True oxidation_states = {} | 0.1734858 | 0.01239941 | FALSE | FALSE | TRUE | TRUE | TRUE | FALSE | FALSE | FALSE | FALSE | FALSE | TRUE | 0.1734858 | 0.1570655
86 ComputedStructureEntry - Li6 Ga3 Sn3 (Li2GaSn) Energy (Uncorrected) = -35.0317 eV (-2.9193 eV/atom) Correction = 0.0000 eV (0.0000 eV/atom) Energy (Final) = -35.0317 eV (-2.9193 eV/atom) Energy Adjustments: None Parameters: is_hubbard = False hubbards = {} run_type = GGA potcar_symbols = ['PBE Li_sv', 'PBE Ga_d', 'PBE Sn_d'] Data: oxide_type = None aspherical = True oxidation_states = {} | 0.1207003 | 0.04638362 | FALSE | FALSE | TRUE | TRUE | TRUE | FALSE | FALSE | FALSE | FALSE | FALSE | TRUE | 0.1207003 | 0.1207003
87 ComputedStructureEntry - Li4 Ga4 Sn2 (Li2Ga2Sn) Energy (Uncorrected) = -29.2453 eV (-2.9245 eV/atom) Correction = 0.0000 eV (0.0000 eV/atom) Energy (Final) = -29.2453 eV (-2.9245 eV/atom) Energy Adjustments: None Parameters: is_hubbard = False hubbards = {} run_type = GGA potcar_symbols = ['PBE Li_sv', 'PBE Ga_d', 'PBE Sn_d'] Data: oxide_type = None aspherical = True oxidation_states = {} | 0.1339491 | 0.04695517 | FALSE | FALSE | TRUE | TRUE | TRUE | TRUE | TRUE | TRUE | TRUE | TRUE | TRUE | 0.1339491 | 0.1312323
88 ComputedStructureEntry - Li4 Ga2 Sn3 (Li4Ga2Sn3) Energy (Uncorrected) = -26.8247 eV (-2.9805 eV/atom) Correction = 0.0000 eV (0.0000 eV/atom) Energy (Final) = -26.8247 eV (-2.9805 eV/atom) Energy Adjustments: None Parameters: is_hubbard = False hubbards = {} run_type = GGA potcar_symbols = ['PBE Li_sv', 'PBE Ga_d', 'PBE Sn_d'] Data: oxide_type = None aspherical = True oxidation_states = {} | 0.1820944 | 0.06678259 | FALSE | FALSE | TRUE | TRUE | TRUE | TRUE | TRUE | TRUE | TRUE | TRUE | TRUE | 0.1820944 | 0.180585
89 ComputedStructureEntry - Li5 Ga3 Sn4 (Li5Ga3Sn4) Energy (Uncorrected) = -36.4120 eV (-3.0343 eV/atom) Correction = 0.0000 eV (0.0000 eV/atom) Energy (Final) = -36.4120 eV (-3.0343 eV/atom) Energy Adjustments: None Parameters: is_hubbard = False hubbards = {} run_type = GGA potcar_symbols = ['PBE Li_sv', 'PBE Ga_d', 'PBE Sn_d'] Data: oxide_type = None aspherical = True oxidation_states = {} | 0.1474552 | 1.125151 | FALSE | FALSE | TRUE | TRUE | TRUE | TRUE | TRUE | TRUE | TRUE | TRUE | TRUE | 0.1474552 | 0.1449383
90 ComputedStructureEntry - Li1 Ga3 Sn1 (LiGa3Sn) Energy (Uncorrected) = -14.9334 eV (-2.9867 eV/atom) Correction = 0.0000 eV (0.0000 eV/atom) Energy (Final) = -14.9334 eV (-2.9867 eV/atom) Energy Adjustments: None Parameters: is_hubbard = False hubbards = {} run_type = GGA potcar_symbols = ['PBE Li_sv', 'PBE Ga_d', 'PBE Sn_d'] Data: oxide_type = None aspherical = True oxidation_states = {} | 0.1822724 | 1.36382 | FALSE | FALSE | TRUE | TRUE | TRUE | TRUE | TRUE | TRUE | TRUE | TRUE | TRUE | 0.1822724 | 0.180302
91 ComputedStructureEntry - Li1 Ga1 Sn2 (LiGaSn2) Energy (Uncorrected) = -13.0740 eV (-3.2685 eV/atom) Correction = 0.0000 eV (0.0000 eV/atom) Energy (Final) = -13.0740 eV (-3.2685 eV/atom) Energy Adjustments: None Parameters: is_hubbard = False hubbards = {} run_type = GGA potcar_symbols = ['PBE Li_sv', 'PBE Ga_d', 'PBE Sn_d'] Data: oxide_type = None aspherical = True oxidation_states = {} | 0.1633751 | 0.001774129 | FALSE | FALSE | TRUE | TRUE | TRUE | FALSE | FALSE | FALSE | FALSE | FALSE | TRUE | 0.1633751 | 0.1510599
92 ComputedStructureEntry - Li3 Ga7 Sn1 (Li3Ga7Sn) Energy (Uncorrected) = -31.6676 eV (-2.8789 eV/atom) Correction = 0.0000 eV (0.0000 eV/atom) Energy (Final) = -31.6676 eV (-2.8789 eV/atom) Energy Adjustments: None Parameters: is_hubbard = False hubbards = {} run_type = GGA potcar_symbols = ['PBE Li_sv', 'PBE Ga_d', 'PBE Sn_d'] Data: oxide_type = None aspherical = True oxidation_states = {} | 0.1516778 | 0.0207138 | FALSE | FALSE | TRUE | TRUE | TRUE | TRUE | TRUE | TRUE | TRUE | TRUE | TRUE | 0.1516778 | 0.150167
93 ComputedStructureEntry - Li2 Ga1 Sn1 (Li2GaSn) Energy (Uncorrected) = -11.7466 eV (-2.9366 eV/atom) Correction = 0.0000 eV (0.0000 eV/atom) Energy (Final) = -11.7466 eV (-2.9366 eV/atom) Energy Adjustments: None Parameters: is_hubbard = False hubbards = {} run_type = GGA potcar_symbols = ['PBE Li_sv', 'PBE Ga_d', 'PBE Sn_d'] Data: oxide_type = None aspherical = True oxidation_states = {} | 0.1033607 | 0.0007205583 | FALSE | FALSE | TRUE | TRUE | TRUE | FALSE | FALSE | FALSE | FALSE | FALSE | TRUE | 0.1033607 | 0.1033607
94 ComputedStructureEntry - Li2 Ga2 Sn2 (LiGaSn) Energy (Uncorrected) = -18.3928 eV (-3.0655 eV/atom) Correction = 0.0000 eV (0.0000 eV/atom) Energy (Final) = -18.3928 eV (-3.0655 eV/atom) Energy Adjustments: None Parameters: is_hubbard = False hubbards = {} run_type = GGA potcar_symbols = ['PBE Li_sv', 'PBE Ga_d', 'PBE Sn_d'] Data: oxide_type = None aspherical = True oxidation_states = {} | 0.1738473 | 0.02100148 | FALSE | FALSE | TRUE | TRUE | TRUE | FALSE | FALSE | TRUE | TRUE | FALSE | TRUE | 0.1738473 | 0.1574269
95 ComputedStructureEntry - Li3 Ga4 Sn1 (Li3Ga4Sn) Energy (Uncorrected) = -22.9153 eV (-2.8644 eV/atom) Correction = 0.0000 eV (0.0000 eV/atom) Energy (Final) = -22.9153 eV (-2.8644 eV/atom) Energy Adjustments: None Parameters: is_hubbard = False hubbards = {} run_type = GGA potcar_symbols = ['PBE Li_sv', 'PBE Ga_d', 'PBE Sn_d'] Data: oxide_type = None aspherical = True oxidation_states = {} | 0.1337965 | 0.02837772 | FALSE | FALSE | TRUE | TRUE | TRUE | TRUE | TRUE | TRUE | TRUE | TRUE | TRUE | 0.1337965 | 0.1320985
96 ComputedStructureEntry - Li5 Ga5 Sn10 (LiGaSn2) Energy (Uncorrected) = -64.4722 eV (-3.2236 eV/atom) Correction = 0.0000 eV (0.0000 eV/atom) Energy (Final) = -64.4722 eV (-3.2236 eV/atom) Energy Adjustments: None Parameters: is_hubbard = False hubbards = {} run_type = GGA potcar_symbols = ['PBE Li_sv', 'PBE Ga_d', 'PBE Sn_d'] Data: oxide_type = None aspherical = True oxidation_states = {} | 0.2082664 | 0.09392747 | FALSE | FALSE | TRUE | TRUE | TRUE | TRUE | TRUE | TRUE | TRUE | TRUE | TRUE | 0.2082664 | 0.1959511
97 ComputedStructureEntry - Li4 Ga6 Sn2 (Li2Ga3Sn) Energy (Uncorrected) = -35.1061 eV (-2.9255 eV/atom) Correction = 0.0000 eV (0.0000 eV/atom) Energy (Final) = -35.1061 eV (-2.9255 eV/atom) Energy Adjustments: None Parameters: is_hubbard = False hubbards = {} run_type = GGA potcar_symbols = ['PBE Li_sv', 'PBE Ga_d', 'PBE Sn_d'] Data: oxide_type = None aspherical = True oxidation_states = {} | 0.1430305 | 0.03153425 | FALSE | FALSE | TRUE | TRUE | TRUE | TRUE | TRUE | TRUE | TRUE | TRUE | TRUE | 0.1430305 | 0.1402605
98 ComputedStructureEntry - Li4 Ga2 Sn5 (Li4Ga2Sn5) Energy (Uncorrected) = -35.3009 eV (-3.2092 eV/atom) Correction = 0.0000 eV (0.0000 eV/atom) Energy (Final) = -35.3009 eV (-3.2092 eV/atom) Energy Adjustments: None Parameters: is_hubbard = False hubbards = {} run_type = GGA potcar_symbols = ['PBE Li_sv', 'PBE Ga_d', 'PBE Sn_d'] Data: oxide_type = None aspherical = True oxidation_states = {} | 0.1196036 | 0.3883752 | FALSE | FALSE | TRUE | TRUE | TRUE | TRUE | TRUE | TRUE | TRUE | TRUE | TRUE | 0.1196036 | 0.1106471
99 ComputedStructureEntry - Li10 Ga5 Sn4 (Li10Ga5Sn4) Energy (Uncorrected) = -54.0602 eV (-2.8453 eV/atom) Correction = 0.0000 eV (0.0000 eV/atom) Energy (Final) = -54.0602 eV (-2.8453 eV/atom) Energy Adjustments: None Parameters: is_hubbard = False hubbards = {} run_type = GGA potcar_symbols = ['PBE Li_sv', 'PBE Ga_d', 'PBE Sn_d'] Data: oxide_type = None aspherical = True oxidation_states = {} | 0.1349313 | 0.06259519 | FALSE | FALSE | TRUE | TRUE | TRUE | TRUE | TRUE | TRUE | TRUE | TRUE | TRUE | 0.1349313 | 0.1349313
100 ComputedStructureEntry - Li4 Ga3 Sn4 (Li4Ga3Sn4) Energy (Uncorrected) = -34.1509 eV (-3.1046 eV/atom) Correction = 0.0000 eV (0.0000 eV/atom) Energy (Final) = -34.1509 eV (-3.1046 eV/atom) Energy Adjustments: None Parameters: is_hubbard = False hubbards = {} run_type = GGA potcar_symbols = ['PBE Li_sv', 'PBE Ga_d', 'PBE Sn_d'] Data: oxide_type = None aspherical = True oxidation_states = {} | 0.1444062 | 0.08466847 | FALSE | FALSE | TRUE | TRUE | TRUE | TRUE | TRUE | TRUE | TRUE | TRUE | TRUE | 0.1444062 | 0.1309714
101 ComputedStructureEntry - Li2 Ga2 Sn2 (LiGaSn) Energy (Uncorrected) = -18.5398 eV (-3.0900 eV/atom) Correction = 0.0000 eV (0.0000 eV/atom) Energy (Final) = -18.5398 eV (-3.0900 eV/atom) Energy Adjustments: None Parameters: is_hubbard = False hubbards = {} run_type = GGA potcar_symbols = ['PBE Li_sv', 'PBE Ga_d', 'PBE Sn_d'] Data: oxide_type = None aspherical = True oxidation_states = {} | 0.1493445 | 0.09464963 | FALSE | FALSE | TRUE | TRUE | TRUE | FALSE | FALSE | FALSE | FALSE | FALSE | TRUE | 0.1493445 | 0.1329242
102 ComputedStructureEntry - Li3 Ga3 Sn4 (Li3Ga3Sn4) Energy (Uncorrected) = -31.0520 eV (-3.1052 eV/atom) Correction = 0.0000 eV (0.0000 eV/atom) Energy (Final) = -31.0520 eV (-3.1052 eV/atom) Energy Adjustments: None Parameters: is_hubbard = False hubbards = {} run_type = GGA potcar_symbols = ['PBE Li_sv', 'PBE Ga_d', 'PBE Sn_d'] Data: oxide_type = None aspherical = True oxidation_states = {} | 0.2111371 | 0.07772997 | FALSE | FALSE | TRUE | TRUE | TRUE | TRUE | TRUE | TRUE | TRUE | TRUE | TRUE | 0.2111371 | 0.1963588
103 ComputedStructureEntry - Li5 Ga4 Sn1 (Li5Ga4Sn) Energy (Uncorrected) = -28.0419 eV (-2.8042 eV/atom) Correction = 0.0000 eV (0.0000 eV/atom) Energy (Final) = -28.0419 eV (-2.8042 eV/atom) Energy Adjustments: None Parameters: is_hubbard = False hubbards = {} run_type = GGA potcar_symbols = ['PBE Li_sv', 'PBE Ga_d', 'PBE Sn_d'] Data: oxide_type = None aspherical = True oxidation_states = {} | 0.08415549 | 0.03846786 | FALSE | TRUE | TRUE | TRUE | TRUE | FALSE | FALSE | FALSE | FALSE | FALSE | TRUE | 0.08415549 | 0.08415549
104 ComputedStructureEntry - Li3 Ga7 Sn2 (Li3Ga7Sn2) Energy (Uncorrected) = -34.9917 eV (-2.9160 eV/atom) Correction = 0.0000 eV (0.0000 eV/atom) Energy (Final) = -34.9917 eV (-2.9160 eV/atom) Energy Adjustments: None Parameters: is_hubbard = False hubbards = {} run_type = GGA potcar_symbols = ['PBE Li_sv', 'PBE Ga_d', 'PBE Sn_d'] Data: oxide_type = None aspherical = True oxidation_states = {} | 0.200522 | 0.04465855 | FALSE | FALSE | TRUE | TRUE | TRUE | TRUE | TRUE | TRUE | TRUE | TRUE | TRUE | 0.200522 | 0.1947749
105 ComputedStructureEntry - Li12 Ga5 Sn3 (Li12Ga5Sn3) Energy (Uncorrected) = -54.7013 eV (-2.7351 eV/atom) Correction = 0.0000 eV (0.0000 eV/atom) Energy (Final) = -54.7013 eV (-2.7351 eV/atom) Energy Adjustments: None Parameters: is_hubbard = False hubbards = {} run_type = GGA potcar_symbols = ['PBE Li_sv', 'PBE Ga_d', 'PBE Sn_d'] Data: oxide_type = None aspherical = True oxidation_states = {} | 0.1271904 | 0.04033465 | FALSE | FALSE | TRUE | TRUE | TRUE | TRUE | TRUE | TRUE | TRUE | TRUE | TRUE | 0.1271904 | 0.1271904
106 ComputedStructureEntry - Li4 Ga3 Sn5 (Li4Ga3Sn5) Energy (Uncorrected) = -37.8275 eV (-3.1523 eV/atom) Correction = 0.0000 eV (0.0000 eV/atom) Energy (Final) = -37.8275 eV (-3.1523 eV/atom) Energy Adjustments: None Parameters: is_hubbard = False hubbards = {} run_type = GGA potcar_symbols = ['PBE Li_sv', 'PBE Ga_d', 'PBE Sn_d'] Data: oxide_type = None aspherical = True oxidation_states = {} | 0.1601222 | 0.03285661 | FALSE | FALSE | TRUE | TRUE | TRUE | TRUE | TRUE | TRUE | TRUE | TRUE | TRUE | 0.1601222 | 0.1478069
107 ComputedStructureEntry - Li6 Ga2 Sn4 (Li3GaSn2) Energy (Uncorrected) = -36.1786 eV (-3.0149 eV/atom) Correction = 0.0000 eV (0.0000 eV/atom) Energy (Final) = -36.1786 eV (-3.0149 eV/atom) Energy Adjustments: None Parameters: is_hubbard = False hubbards = {} run_type = GGA potcar_symbols = ['PBE Li_sv', 'PBE Ga_d', 'PBE Sn_d'] Data: oxide_type = None aspherical = True oxidation_states = {} | 0.1093794 | 0.06536641 | FALSE | FALSE | TRUE | TRUE | TRUE | FALSE | FALSE | FALSE | FALSE | FALSE | TRUE | 0.1093794 | 0.1093794
108 ComputedStructureEntry - Li5 Ga1 Sn4 (Li5GaSn4) Energy (Uncorrected) = -30.9388 eV (-3.0939 eV/atom) Correction = 0.0000 eV (0.0000 eV/atom) Energy (Final) = -30.9388 eV (-3.0939 eV/atom) Energy Adjustments: None Parameters: is_hubbard = False hubbards = {} run_type = GGA potcar_symbols = ['PBE Li_sv', 'PBE Ga_d', 'PBE Sn_d'] Data: oxide_type = None aspherical = True oxidation_states = {} | 0.09778813 | 0.01773065 | FALSE | TRUE | TRUE | TRUE | TRUE | FALSE | FALSE | FALSE | FALSE | FALSE | TRUE | 0.09778813 | 0.09778813
109 ComputedStructureEntry - Li4 Ga2 Sn2 (Li2GaSn) Energy (Uncorrected) = -23.6003 eV (-2.9500 eV/atom) Correction = 0.0000 eV (0.0000 eV/atom) Energy (Final) = -23.6003 eV (-2.9500 eV/atom) Energy Adjustments: None Parameters: is_hubbard = False hubbards = {} run_type = GGA potcar_symbols = ['PBE Li_sv', 'PBE Ga_d', 'PBE Sn_d'] Data: oxide_type = None aspherical = True oxidation_states = {} | 0.08996492 | 0.001665917 | FALSE | TRUE | TRUE | TRUE | TRUE | FALSE | FALSE | FALSE | FALSE | FALSE | TRUE | 0.08996492 | 0.08996492
110 ComputedStructureEntry - Li4 Ga2 Sn5 (Li4Ga2Sn5) Energy (Uncorrected) = -35.1975 eV (-3.1998 eV/atom) Correction = 0.0000 eV (0.0000 eV/atom) Energy (Final) = -35.1975 eV (-3.1998 eV/atom) Energy Adjustments: None Parameters: is_hubbard = False hubbards = {} run_type = GGA potcar_symbols = ['PBE Li_sv', 'PBE Ga_d', 'PBE Sn_d'] Data: oxide_type = None aspherical = True oxidation_states = {} | 0.1290082 | 0.1119594 | FALSE | FALSE | TRUE | TRUE | TRUE | TRUE | FALSE | FALSE | FALSE | TRUE | TRUE | 0.1290082 | 0.1200517
111 ComputedStructureEntry - Li1 Ga2 Sn1 (LiGa2Sn) Energy (Uncorrected) = -12.1586 eV (-3.0397 eV/atom) Correction = 0.0000 eV (0.0000 eV/atom) Energy (Final) = -12.1586 eV (-3.0397 eV/atom) Energy Adjustments: None Parameters: is_hubbard = False hubbards = {} run_type = GGA potcar_symbols = ['PBE Li_sv', 'PBE Ga_d', 'PBE Sn_d'] Data: oxide_type = None aspherical = True oxidation_states = {} | 0.1556829 | 0.0004688549 | FALSE | FALSE | TRUE | TRUE | TRUE | FALSE | FALSE | FALSE | FALSE | FALSE | TRUE | 0.1556829 | 0.1482937
112 ComputedStructureEntry - Li6 Ga1 Sn1 (Li6GaSn) Energy (Uncorrected) = -20.4841 eV (-2.5605 eV/atom) Correction = 0.0000 eV (0.0000 eV/atom) Energy (Final) = -20.4841 eV (-2.5605 eV/atom) Energy Adjustments: None Parameters: is_hubbard = False hubbards = {} run_type = GGA potcar_symbols = ['PBE Li_sv', 'PBE Ga_d', 'PBE Sn_d'] Data: oxide_type = None aspherical = True oxidation_states = {} | 0.08971353 | 0.003730227 | FALSE | TRUE | TRUE | TRUE | TRUE | FALSE | FALSE | FALSE | FALSE | FALSE | TRUE | 0.08971353 | 0.08971353
113 ComputedStructureEntry - Li3 Ga4 Sn2 (Li3(Ga2Sn)2) Energy (Uncorrected) = -26.8598 eV (-2.9844 eV/atom) Correction = 0.0000 eV (0.0000 eV/atom) Energy (Final) = -26.8598 eV (-2.9844 eV/atom) Energy Adjustments: None Parameters: is_hubbard = False hubbards = {} run_type = GGA potcar_symbols = ['PBE Li_sv', 'PBE Ga_d', 'PBE Sn_d'] Data: oxide_type = None aspherical = True oxidation_states = {} | 0.1410408 | 0.3101522 | FALSE | FALSE | TRUE | TRUE | TRUE | TRUE | TRUE | TRUE | TRUE | TRUE | TRUE | 0.1410408 | 0.1355341
114 ComputedStructureEntry - Li4 Ga3 Sn2 (Li4Ga3Sn2) Energy (Uncorrected) = -26.3665 eV (-2.9296 eV/atom) Correction = 0.0000 eV (0.0000 eV/atom) Energy (Final) = -26.3665 eV (-2.9296 eV/atom) Energy Adjustments: None Parameters: is_hubbard = False hubbards = {} run_type = GGA potcar_symbols = ['PBE Li_sv', 'PBE Ga_d', 'PBE Sn_d'] Data: oxide_type = None aspherical = True oxidation_states = {} | 0.1206579 | 0.02358261 | FALSE | FALSE | TRUE | TRUE | TRUE | TRUE | FALSE | FALSE | FALSE | TRUE | TRUE | 0.1206579 | 0.1191486
115 ComputedStructureEntry - Li7 Ga2 Sn2 (Li7(GaSn)2) Energy (Uncorrected) = -30.3809 eV (-2.7619 eV/atom) Correction = 0.0000 eV (0.0000 eV/atom) Energy (Final) = -30.3809 eV (-2.7619 eV/atom) Energy Adjustments: None Parameters: is_hubbard = False hubbards = {} run_type = GGA potcar_symbols = ['PBE Li_sv', 'PBE Ga_d', 'PBE Sn_d'] Data: oxide_type = None aspherical = True oxidation_states = {} | 0.1039517 | 0.01653017 | FALSE | FALSE | TRUE | TRUE | TRUE | TRUE | TRUE | TRUE | TRUE | TRUE | TRUE | 0.1039517 | 0.1039517
116 ComputedStructureEntry - Li10 Ga4 Sn4 (Li5(GaSn)2) Energy (Uncorrected) = -51.5300 eV (-2.8628 eV/atom) Correction = 0.0000 eV (0.0000 eV/atom) Energy (Final) = -51.5300 eV (-2.8628 eV/atom) Energy Adjustments: None Parameters: is_hubbard = False hubbards = {} run_type = GGA potcar_symbols = ['PBE Li_sv', 'PBE Ga_d', 'PBE Sn_d'] Data: oxide_type = None aspherical = True oxidation_states = {} | 0.1071477 | 1.32541 | FALSE | FALSE | TRUE | TRUE | TRUE | TRUE | TRUE | TRUE | TRUE | TRUE | TRUE | 0.1071477 | 0.1071477
117 ComputedStructureEntry - Li6 Ga2 Sn10 (Li3GaSn5) Energy (Uncorrected) = -59.1236 eV (-3.2846 eV/atom) Correction = 0.0000 eV (0.0000 eV/atom) Energy (Final) = -59.1236 eV (-3.2846 eV/atom) Energy Adjustments: None Parameters: is_hubbard = False hubbards = {} run_type = GGA potcar_symbols = ['PBE Li_sv', 'PBE Ga_d', 'PBE Sn_d'] Data: oxide_type = None aspherical = True oxidation_states = {} | 0.1495971 | 0.03695035 | FALSE | FALSE | TRUE | TRUE | TRUE | TRUE | TRUE | TRUE | TRUE | TRUE | TRUE | 0.1495971 | 0.1441236
118 ComputedStructureEntry - Li5 Ga12 Sn3 (Li5(Ga4Sn)3) Energy (Uncorrected) = -58.4472 eV (-2.9224 eV/atom) Correction = 0.0000 eV (0.0000 eV/atom) Energy (Final) = -58.4472 eV (-2.9224 eV/atom) Energy Adjustments: None Parameters: is_hubbard = False hubbards = {} run_type = GGA potcar_symbols = ['PBE Li_sv', 'PBE Ga_d', 'PBE Sn_d'] Data: oxide_type = None aspherical = True oxidation_states = {} | 0.1783655 | 0.06929283 | FALSE | FALSE | TRUE | TRUE | TRUE | TRUE | TRUE | TRUE | TRUE | TRUE | TRUE | 0.1783655 | 0.1729468
119 ComputedStructureEntry - Li2 Ga1 Sn1 (Li2GaSn) Energy (Uncorrected) = -11.8003 eV (-2.9501 eV/atom) Correction = 0.0000 eV (0.0000 eV/atom) Energy (Final) = -11.8003 eV (-2.9501 eV/atom) Energy Adjustments: None Parameters: is_hubbard = False hubbards = {} run_type = GGA potcar_symbols = ['PBE Li_sv', 'PBE Ga_d', 'PBE Sn_d'] Data: oxide_type = None aspherical = True oxidation_states = {} | 0.0899406 | 0.0003923328 | FALSE | TRUE | TRUE | TRUE | TRUE | FALSE | FALSE | FALSE | FALSE | FALSE | TRUE | 0.0899406 | 0.0899406
120 ComputedStructureEntry - Li2 Ga2 Sn2 (LiGaSn) Energy (Uncorrected) = -18.4425 eV (-3.0738 eV/atom) Correction = 0.0000 eV (0.0000 eV/atom) Energy (Final) = -18.4425 eV (-3.0738 eV/atom) Energy Adjustments: None Parameters: is_hubbard = False hubbards = {} run_type = GGA potcar_symbols = ['PBE Li_sv', 'PBE Ga_d', 'PBE Sn_d'] Data: oxide_type = None aspherical = True oxidation_states = {} | 0.165563 | 0.04097984 | FALSE | FALSE | TRUE | TRUE | TRUE | FALSE | FALSE | TRUE | TRUE | FALSE | TRUE | 0.165563 | 0.1491427
121 ComputedStructureEntry - Li3 Ga6 Sn2 (Li3(Ga3Sn)2) Energy (Uncorrected) = -32.6447 eV (-2.9677 eV/atom) Correction = 0.0000 eV (0.0000 eV/atom) Energy (Final) = -32.6447 eV (-2.9677 eV/atom) Energy Adjustments: None Parameters: is_hubbard = False hubbards = {} run_type = GGA potcar_symbols = ['PBE Li_sv', 'PBE Ga_d', 'PBE Sn_d'] Data: oxide_type = None aspherical = True oxidation_states = {} | 0.1536195 | 0.06268933 | FALSE | FALSE | TRUE | TRUE | TRUE | TRUE | TRUE | TRUE | TRUE | TRUE | TRUE | 0.1536195 | 0.1455586
122 ComputedStructureEntry - Li4 Ga2 Sn3 (Li4Ga2Sn3) Energy (Uncorrected) = -27.2852 eV (-3.0317 eV/atom) Correction = 0.0000 eV (0.0000 eV/atom) Energy (Final) = -27.2852 eV (-3.0317 eV/atom) Energy Adjustments: None Parameters: is_hubbard = False hubbards = {} run_type = GGA potcar_symbols = ['PBE Li_sv', 'PBE Ga_d', 'PBE Sn_d'] Data: oxide_type = None aspherical = True oxidation_states = {} | 0.1309223 | 1.367249 | FALSE | FALSE | TRUE | TRUE | TRUE | FALSE | FALSE | TRUE | TRUE | FALSE | TRUE | 0.1309223 | 0.129413
123 ComputedStructureEntry - Li2 Ga1 Sn1 (Li2GaSn) Energy (Uncorrected) = -11.7466 eV (-2.9367 eV/atom) Correction = 0.0000 eV (0.0000 eV/atom) Energy (Final) = -11.7466 eV (-2.9367 eV/atom) Energy Adjustments: None Parameters: is_hubbard = False hubbards = {} run_type = GGA potcar_symbols = ['PBE Li_sv', 'PBE Ga_d', 'PBE Sn_d'] Data: oxide_type = None aspherical = True oxidation_states = {} | 0.1033516 | 0.000731737 | FALSE | FALSE | TRUE | TRUE | TRUE | FALSE | FALSE | FALSE | FALSE | FALSE | TRUE | 0.1033516 | 0.1033516
124 ComputedStructureEntry - Li4 Ga4 Sn2 (Li2Ga2Sn) Energy (Uncorrected) = -29.3815 eV (-2.9381 eV/atom) Correction = 0.0000 eV (0.0000 eV/atom) Energy (Final) = -29.3815 eV (-2.9381 eV/atom) Energy Adjustments: None Parameters: is_hubbard = False hubbards = {} run_type = GGA potcar_symbols = ['PBE Li_sv', 'PBE Ga_d', 'PBE Sn_d'] Data: oxide_type = None aspherical = True oxidation_states = {} | 0.1203359 | 0.05770155 | FALSE | FALSE | TRUE | TRUE | TRUE | TRUE | TRUE | TRUE | TRUE | TRUE | TRUE | 0.1203359 | 0.1176192
125 ComputedStructureEntry - Li1 Ga3 Sn1 (LiGa3Sn) Energy (Uncorrected) = -14.7275 eV (-2.9455 eV/atom) Correction = 0.0000 eV (0.0000 eV/atom) Energy (Final) = -14.7275 eV (-2.9455 eV/atom) Energy Adjustments: None Parameters: is_hubbard = False hubbards = {} run_type = GGA potcar_symbols = ['PBE Li_sv', 'PBE Ga_d', 'PBE Sn_d'] Data: oxide_type = None aspherical = True oxidation_states = {} | 0.2234614 | 0.02412309 | FALSE | FALSE | TRUE | TRUE | TRUE | TRUE | FALSE | FALSE | FALSE | TRUE | TRUE | 0.2234614 | 0.221491
126 ComputedStructureEntry - Li1 Ga2 Sn1 (LiGa2Sn) Energy (Uncorrected) = -12.1587 eV (-3.0397 eV/atom) Correction = 0.0000 eV (0.0000 eV/atom) Energy (Final) = -12.1587 eV (-3.0397 eV/atom) Energy Adjustments: None Parameters: is_hubbard = False hubbards = {} run_type = GGA potcar_symbols = ['PBE Li_sv', 'PBE Ga_d', 'PBE Sn_d'] Data: oxide_type = None aspherical = True oxidation_states = {} | 0.1556753 | 0.0005200548 | FALSE | FALSE | TRUE | TRUE | TRUE | FALSE | FALSE | FALSE | FALSE | FALSE | TRUE | 0.1556753 | 0.1482861
127 ComputedStructureEntry - Li2 Ga2 Sn2 (LiGaSn) Energy (Uncorrected) = -18.3951 eV (-3.0659 eV/atom) Correction = 0.0000 eV (0.0000 eV/atom) Energy (Final) = -18.3951 eV (-3.0659 eV/atom) Energy Adjustments: None Parameters: is_hubbard = False hubbards = {} run_type = GGA potcar_symbols = ['PBE Li_sv', 'PBE Ga_d', 'PBE Sn_d'] Data: oxide_type = None aspherical = True oxidation_states = {} | 0.1734613 | 0.01600478 | FALSE | FALSE | TRUE | TRUE | TRUE | FALSE | FALSE | FALSE | FALSE | FALSE | TRUE | 0.1734613 | 0.157041
128 ComputedStructureEntry - Li4 Ga2 Sn2 (Li2GaSn) Energy (Uncorrected) = -23.6344 eV (-2.9543 eV/atom) Correction = 0.0000 eV (0.0000 eV/atom) Energy (Final) = -23.6344 eV (-2.9543 eV/atom) Energy Adjustments: None Parameters: is_hubbard = False hubbards = {} run_type = GGA potcar_symbols = ['PBE Li_sv', 'PBE Ga_d', 'PBE Sn_d'] Data: oxide_type = None aspherical = True oxidation_states = {} | 0.08570128 | 0.1220891 | TRUE | TRUE | TRUE | TRUE | TRUE | TRUE | TRUE | TRUE | TRUE | TRUE | TRUE | 0.08570128 | 0.08570128
129 ComputedStructureEntry - Li6 Ga1 Sn2 (Li6GaSn2) Energy (Uncorrected) = -25.1137 eV (-2.7904 eV/atom) Correction = 0.0000 eV (0.0000 eV/atom) Energy (Final) = -25.1137 eV (-2.7904 eV/atom) Energy Adjustments: None Parameters: is_hubbard = False hubbards = {} run_type = GGA potcar_symbols = ['PBE Li_sv', 'PBE Ga_d', 'PBE Sn_d'] Data: oxide_type = None aspherical = True oxidation_states = {} | 0.09274312 | 0.01576296 | FALSE | TRUE | TRUE | TRUE | TRUE | FALSE | FALSE | TRUE | TRUE | FALSE | TRUE | 0.09274312 | 0.09274312
130 ComputedStructureEntry - Li5 Ga2 Sn1 (Li5Ga2Sn) Energy (Uncorrected) = -21.6499 eV (-2.7062 eV/atom) Correction = 0.0000 eV (0.0000 eV/atom) Energy (Final) = -21.6499 eV (-2.7062 eV/atom) Energy Adjustments: None Parameters: is_hubbard = False hubbards = {} run_type = GGA potcar_symbols = ['PBE Li_sv', 'PBE Ga_d', 'PBE Sn_d'] Data: oxide_type = None aspherical = True oxidation_states = {} | 0.1098897 | 0.02187351 | FALSE | FALSE | TRUE | TRUE | TRUE | TRUE | FALSE | FALSE | FALSE | TRUE | TRUE | 0.1098897 | 0.1098897
131 ComputedStructureEntry - Li10 Ga7 Sn2 (Li10Ga7Sn2) Energy (Uncorrected) = -52.7716 eV (-2.7775 eV/atom) Correction = 0.0000 eV (0.0000 eV/atom) Energy (Final) = -52.7716 eV (-2.7775 eV/atom) Energy Adjustments: None Parameters: is_hubbard = False hubbards = {} run_type = GGA potcar_symbols = ['PBE Li_sv', 'PBE Ga_d', 'PBE Sn_d'] Data: oxide_type = None aspherical = True oxidation_states = {} | 0.0963182 | 0.1043996 | TRUE | TRUE | TRUE | TRUE | TRUE | TRUE | TRUE | TRUE | TRUE | TRUE | TRUE | 0.0963182 | 0.0963182
132 ComputedStructureEntry - Li12 Ga1 Sn7 (Li12GaSn7) Energy (Uncorrected) = -59.6373 eV (-2.9819 eV/atom) Correction = 0.0000 eV (0.0000 eV/atom) Energy (Final) = -59.6373 eV (-2.9819 eV/atom) Energy Adjustments: None Parameters: is_hubbard = False hubbards = {} run_type = GGA potcar_symbols = ['PBE Li_sv', 'PBE Ga_d', 'PBE Sn_d'] Data: oxide_type = None aspherical = True oxidation_states = {} | 0.08366217 | 0.1037322 | TRUE | TRUE | TRUE | TRUE | TRUE | TRUE | TRUE | TRUE | TRUE | TRUE | TRUE | 0.08366217 | 0.08366217
133 ComputedStructureEntry - Li2 Ga4 Sn2 (LiGa2Sn) Energy (Uncorrected) = -24.2556 eV (-3.0319 eV/atom) Correction = 0.0000 eV (0.0000 eV/atom) Energy (Final) = -24.2556 eV (-3.0319 eV/atom) Energy Adjustments: None Parameters: is_hubbard = False hubbards = {} run_type = GGA potcar_symbols = ['PBE Li_sv', 'PBE Ga_d', 'PBE Sn_d'] Data: oxide_type = None aspherical = True oxidation_states = {} | 0.1633938 | 0.1778015 | FALSE | FALSE | TRUE | TRUE | TRUE | TRUE | TRUE | TRUE | TRUE | TRUE | TRUE | 0.1633938 | 0.1560047
134 ComputedStructureEntry - Li4 Ga4 Sn2 (Li2Ga2Sn) Energy (Uncorrected) = -28.9087 eV (-2.8909 eV/atom) Correction = 0.0000 eV (0.0000 eV/atom) Energy (Final) = -28.9087 eV (-2.8909 eV/atom) Energy Adjustments: None Parameters: is_hubbard = False hubbards = {} run_type = GGA potcar_symbols = ['PBE Li_sv', 'PBE Ga_d', 'PBE Sn_d'] Data: oxide_type = None aspherical = True oxidation_states = {} | 0.167613 | 0.01630759 | FALSE | FALSE | TRUE | TRUE | TRUE | FALSE | FALSE | FALSE | FALSE | FALSE | TRUE | 0.167613 | 0.1648962
135 ComputedStructureEntry - Li3 Ga3 Sn2 (Li3Ga3Sn2) Energy (Uncorrected) = -23.9298 eV (-2.9912 eV/atom) Correction = 0.0000 eV (0.0000 eV/atom) Energy (Final) = -23.9298 eV (-2.9912 eV/atom) Energy Adjustments: None Parameters: is_hubbard = False hubbards = {} run_type = GGA potcar_symbols = ['PBE Li_sv', 'PBE Ga_d', 'PBE Sn_d'] Data: oxide_type = None aspherical = True oxidation_states = {} | 0.1350728 | 0.02745264 | FALSE | FALSE | TRUE | TRUE | TRUE | TRUE | FALSE | FALSE | FALSE | TRUE | TRUE | 0.1350728 | 0.1312974
136 ComputedStructureEntry - Li3 Ga2 Sn2 (Li3(GaSn)2) Energy (Uncorrected) = -20.9519 eV (-2.9931 eV/atom) Correction = 0.0000 eV (0.0000 eV/atom) Energy (Final) = -20.9519 eV (-2.9931 eV/atom) Energy Adjustments: None Parameters: is_hubbard = False hubbards = {} run_type = GGA potcar_symbols = ['PBE Li_sv', 'PBE Ga_d', 'PBE Sn_d'] Data: oxide_type = None aspherical = True oxidation_states = {} | 0.1323006 | 0.1055088 | FALSE | FALSE | TRUE | TRUE | TRUE | TRUE | TRUE | TRUE | TRUE | TRUE | TRUE | 0.1323006 | 0.13036
137 ComputedStructureEntry - Li1 Ga2 Sn1 (LiGa2Sn) Energy (Uncorrected) = -12.1587 eV (-3.0397 eV/atom) Correction = 0.0000 eV (0.0000 eV/atom) Energy (Final) = -12.1587 eV (-3.0397 eV/atom) Energy Adjustments: None Parameters: is_hubbard = False hubbards = {} run_type = GGA potcar_symbols = ['PBE Li_sv', 'PBE Ga_d', 'PBE Sn_d'] Data: oxide_type = None aspherical = True oxidation_states = {} | 0.1556772 | 0.0005445041 | FALSE | FALSE | TRUE | TRUE | TRUE | FALSE | FALSE | FALSE | FALSE | FALSE | TRUE | 0.1556772 | 0.148288
138 ComputedStructureEntry - Li2 Ga4 Sn2 (LiGa2Sn) Energy (Uncorrected) = -24.3428 eV (-3.0428 eV/atom) Correction = 0.0000 eV (0.0000 eV/atom) Energy (Final) = -24.3428 eV (-3.0428 eV/atom) Energy Adjustments: None Parameters: is_hubbard = False hubbards = {} run_type = GGA potcar_symbols = ['PBE Li_sv', 'PBE Ga_d', 'PBE Sn_d'] Data: oxide_type = None aspherical = True oxidation_states = {} | 0.1524909 | 0.01287756 | FALSE | FALSE | TRUE | TRUE | TRUE | TRUE | FALSE | FALSE | FALSE | TRUE | TRUE | 0.1524909 | 0.1451018
139 ComputedStructureEntry - Li5 Ga4 Sn1 (Li5Ga4Sn) Energy (Uncorrected) = -28.3527 eV (-2.8353 eV/atom) Correction = 0.0000 eV (0.0000 eV/atom) Energy (Final) = -28.3527 eV (-2.8353 eV/atom) Energy Adjustments: None Parameters: is_hubbard = False hubbards = {} run_type = GGA potcar_symbols = ['PBE Li_sv', 'PBE Ga_d', 'PBE Sn_d'] Data: oxide_type = None aspherical = True oxidation_states = {} | 0.05307047 | 0.06908277 | TRUE | TRUE | TRUE | TRUE | TRUE | TRUE | TRUE | TRUE | TRUE | TRUE | TRUE | 0.05307047 | 0.05307047
140 ComputedStructureEntry - Li2 Ga1 Sn1 (Li2GaSn) Energy (Uncorrected) = -11.7466 eV (-2.9367 eV/atom) Correction = 0.0000 eV (0.0000 eV/atom) Energy (Final) = -11.7466 eV (-2.9367 eV/atom) Energy Adjustments: None Parameters: is_hubbard = False hubbards = {} run_type = GGA potcar_symbols = ['PBE Li_sv', 'PBE Ga_d', 'PBE Sn_d'] Data: oxide_type = None aspherical = True oxidation_states = {} | 0.1033497 | 0.0008641493 | FALSE | FALSE | TRUE | TRUE | TRUE | FALSE | FALSE | FALSE | FALSE | FALSE | TRUE | 0.1033497 | 0.1033497
141 ComputedStructureEntry - Li6 Ga3 Sn3 (Li2GaSn) Energy (Uncorrected) = -35.2275 eV (-2.9356 eV/atom) Correction = 0.0000 eV (0.0000 eV/atom) Energy (Final) = -35.2275 eV (-2.9356 eV/atom) Energy Adjustments: None Parameters: is_hubbard = False hubbards = {} run_type = GGA potcar_symbols = ['PBE Li_sv', 'PBE Ga_d', 'PBE Sn_d'] Data: oxide_type = None aspherical = True oxidation_states = {} | 0.1043826 | 0.01061841 | FALSE | FALSE | TRUE | TRUE | TRUE | FALSE | FALSE | FALSE | FALSE | FALSE | TRUE | 0.1043826 | 0.1043826
142 ComputedStructureEntry - Li3 Ga2 Sn1 (Li3Ga2Sn) Energy (Uncorrected) = -17.1244 eV (-2.8541 eV/atom) Correction = 0.0000 eV (0.0000 eV/atom) Energy (Final) = -17.1244 eV (-2.8541 eV/atom) Energy Adjustments: None Parameters: is_hubbard = False hubbards = {} run_type = GGA potcar_symbols = ['PBE Li_sv', 'PBE Ga_d', 'PBE Sn_d'] Data: oxide_type = None aspherical = True oxidation_states = {} | 0.1016736 | 0.05303336 | FALSE | FALSE | TRUE | TRUE | TRUE | TRUE | TRUE | TRUE | TRUE | TRUE | TRUE | 0.1016736 | 0.1016736
143 ComputedStructureEntry - Li2 Ga2 Sn2 (LiGaSn) Energy (Uncorrected) = -18.3927 eV (-3.0655 eV/atom) Correction = 0.0000 eV (0.0000 eV/atom) Energy (Final) = -18.3927 eV (-3.0655 eV/atom) Energy Adjustments: None Parameters: is_hubbard = False hubbards = {} run_type = GGA potcar_symbols = ['PBE Li_sv', 'PBE Ga_d', 'PBE Sn_d'] Data: oxide_type = None aspherical = True oxidation_states = {} | 0.1738552 | 0.01850276 | FALSE | FALSE | TRUE | TRUE | TRUE | FALSE | FALSE | FALSE | FALSE | FALSE | TRUE | 0.1738552 | 0.1574349
144 ComputedStructureEntry - Li2 Ga2 Sn2 (LiGaSn) Energy (Uncorrected) = -18.5428 eV (-3.0905 eV/atom) Correction = 0.0000 eV (0.0000 eV/atom) Energy (Final) = -18.5428 eV (-3.0905 eV/atom) Energy Adjustments: None Parameters: is_hubbard = False hubbards = {} run_type = GGA potcar_symbols = ['PBE Li_sv', 'PBE Ga_d', 'PBE Sn_d'] Data: oxide_type = None aspherical = True oxidation_states = {} | 0.148854 | 0.1073554 | FALSE | FALSE | TRUE | TRUE | TRUE | FALSE | FALSE | FALSE | FALSE | FALSE | TRUE | 0.148854 | 0.1324337
145 ComputedStructureEntry - Li4 Ga2 Sn5 (Li4Ga2Sn5) Energy (Uncorrected) = -35.1998 eV (-3.2000 eV/atom) Correction = 0.0000 eV (0.0000 eV/atom) Energy (Final) = -35.1998 eV (-3.2000 eV/atom) Energy Adjustments: None Parameters: is_hubbard = False hubbards = {} run_type = GGA potcar_symbols = ['PBE Li_sv', 'PBE Ga_d', 'PBE Sn_d'] Data: oxide_type = None aspherical = True oxidation_states = {} | 0.1287977 | 0.1100005 | FALSE | FALSE | TRUE | TRUE | TRUE | TRUE | FALSE | FALSE | FALSE | TRUE | TRUE | 0.1287977 | 0.1198412
146 ComputedStructureEntry - Li7 Ga4 Sn7 (Li7Ga4Sn7) Energy (Uncorrected) = -55.1568 eV (-3.0643 eV/atom) Correction = 0.0000 eV (0.0000 eV/atom) Energy (Final) = -55.1568 eV (-3.0643 eV/atom) Energy Adjustments: None Parameters: is_hubbard = False hubbards = {} run_type = GGA potcar_symbols = ['PBE Li_sv', 'PBE Ga_d', 'PBE Sn_d'] Data: oxide_type = None aspherical = True oxidation_states = {} | 0.1928679 | 0.06851262 | FALSE | FALSE | TRUE | TRUE | TRUE | TRUE | TRUE | TRUE | TRUE | TRUE | TRUE | 0.1928679 | 0.181921
147 ComputedStructureEntry - Li3 Ga4 Sn2 (Li3(Ga2Sn)2) Energy (Uncorrected) = -26.6308 eV (-2.9590 eV/atom) Correction = 0.0000 eV (0.0000 eV/atom) Energy (Final) = -26.6308 eV (-2.9590 eV/atom) Energy Adjustments: None Parameters: is_hubbard = False hubbards = {} run_type = GGA potcar_symbols = ['PBE Li_sv', 'PBE Ga_d', 'PBE Sn_d'] Data: oxide_type = None aspherical = True oxidation_states = {} | 0.1664829 | 0.0283126 | FALSE | FALSE | TRUE | TRUE | TRUE | TRUE | TRUE | TRUE | TRUE | TRUE | TRUE | 0.1664829 | 0.1609763
148 ComputedStructureEntry - Li8 Ga5 Sn5 (Li8(GaSn)5) Energy (Uncorrected) = -53.6201 eV (-2.9789 eV/atom) Correction = 0.0000 eV (0.0000 eV/atom) Energy (Final) = -53.6201 eV (-2.9789 eV/atom) Energy Adjustments: None Parameters: is_hubbard = False hubbards = {} run_type = GGA potcar_symbols = ['PBE Li_sv', 'PBE Ga_d', 'PBE Sn_d'] Data: oxide_type = None aspherical = True oxidation_states = {} | 0.1275481 | 0.04295962 | FALSE | FALSE | TRUE | TRUE | TRUE | TRUE | TRUE | TRUE | TRUE | TRUE | TRUE | 0.1275481 | 0.1260387
149 ComputedStructureEntry - Li2 Ga4 Sn4 (Li(GaSn)2) Energy (Uncorrected) = -31.3687 eV (-3.1369 eV/atom) Correction = 0.0000 eV (0.0000 eV/atom) Energy (Final) = -31.3687 eV (-3.1369 eV/atom) Energy Adjustments: None Parameters: is_hubbard = False hubbards = {} run_type = GGA potcar_symbols = ['PBE Li_sv', 'PBE Ga_d', 'PBE Sn_d'] Data: oxide_type = None aspherical = True oxidation_states = {} | 0.2213158 | 0.06733642 | FALSE | FALSE | TRUE | TRUE | TRUE | TRUE | TRUE | TRUE | TRUE | TRUE | TRUE | 0.2213158 | 0.2154045
150 ComputedStructureEntry - Li2 Ga1 Sn1 (Li2GaSn) Energy (Uncorrected) = -11.8002 eV (-2.9501 eV/atom) Correction = 0.0000 eV (0.0000 eV/atom) Energy (Final) = -11.8002 eV (-2.9501 eV/atom) Energy Adjustments: None Parameters: is_hubbard = False hubbards = {} run_type = GGA potcar_symbols = ['PBE Li_sv', 'PBE Ga_d', 'PBE Sn_d'] Data: oxide_type = None aspherical = True oxidation_states = {} | 0.08995014 | 0.0005345404 | FALSE | TRUE | TRUE | TRUE | TRUE | FALSE | FALSE | FALSE | FALSE | FALSE | TRUE | 0.08995014 | 0.08995014
151 ComputedStructureEntry - Li6 Ga4 Sn2 (Li3Ga2Sn) Energy (Uncorrected) = -34.0079 eV (-2.8340 eV/atom) Correction = 0.0000 eV (0.0000 eV/atom) Energy (Final) = -34.0079 eV (-2.8340 eV/atom) Energy Adjustments: None Parameters: is_hubbard = False hubbards = {} run_type = GGA potcar_symbols = ['PBE Li_sv', 'PBE Ga_d', 'PBE Sn_d'] Data: oxide_type = None aspherical = True oxidation_states = {} | 0.1217548 | 0.08618303 | FALSE | FALSE | TRUE | TRUE | TRUE | TRUE | TRUE | TRUE | TRUE | TRUE | TRUE | 0.1217548 | 0.1217548
152 ComputedStructureEntry - Li4 Ga2 Sn4 (Li2GaSn2) Energy (Uncorrected) = -30.3832 eV (-3.0383 eV/atom) Correction = 0.0000 eV (0.0000 eV/atom) Energy (Final) = -30.3832 eV (-3.0383 eV/atom) Energy Adjustments: None Parameters: is_hubbard = False hubbards = {} run_type = GGA potcar_symbols = ['PBE Li_sv', 'PBE Ga_d', 'PBE Sn_d'] Data: oxide_type = None aspherical = True oxidation_states = {} | 0.2223781 | 0.08443128 | FALSE | FALSE | TRUE | TRUE | TRUE | TRUE | TRUE | TRUE | TRUE | TRUE | TRUE | 0.2223781 | 0.2125259
153 ComputedStructureEntry - Li9 Ga2 Sn3 (Li9Ga2Sn3) Energy (Uncorrected) = -38.8200 eV (-2.7729 eV/atom) Correction = 0.0000 eV (0.0000 eV/atom) Energy (Final) = -38.8200 eV (-2.7729 eV/atom) Energy Adjustments: None Parameters: is_hubbard = False hubbards = {} run_type = GGA potcar_symbols = ['PBE Li_sv', 'PBE Ga_d', 'PBE Sn_d'] Data: oxide_type = None aspherical = True oxidation_states = {} | 0.1213719 | 0.06910298 | FALSE | FALSE | TRUE | TRUE | TRUE | TRUE | TRUE | TRUE | TRUE | TRUE | TRUE | 0.1213719 | 0.1213719
154 ComputedStructureEntry - Li2 Ga1 Sn1 (Li2GaSn) Energy (Uncorrected) = -11.7912 eV (-2.9478 eV/atom) Correction = 0.0000 eV (0.0000 eV/atom) Energy (Final) = -11.7912 eV (-2.9478 eV/atom) Energy Adjustments: None Parameters: is_hubbard = False hubbards = {} run_type = GGA potcar_symbols = ['PBE Li_sv', 'PBE Ga_d', 'PBE Sn_d'] Data: oxide_type = None aspherical = True oxidation_states = {} | 0.09221416 | 0.02171667 | FALSE | TRUE | TRUE | TRUE | TRUE | FALSE | FALSE | TRUE | TRUE | FALSE | TRUE | 0.09221416 | 0.09221416
155 ComputedStructureEntry - Li2 Ga4 Sn2 (LiGa2Sn) Energy (Uncorrected) = -24.3173 eV (-3.0397 eV/atom) Correction = 0.0000 eV (0.0000 eV/atom) Energy (Final) = -24.3173 eV (-3.0397 eV/atom) Energy Adjustments: None Parameters: is_hubbard = False hubbards = {} run_type = GGA potcar_symbols = ['PBE Li_sv', 'PBE Ga_d', 'PBE Sn_d'] Data: oxide_type = None aspherical = True oxidation_states = {} | 0.1556824 | 0.0006878274 | FALSE | FALSE | TRUE | TRUE | TRUE | FALSE | FALSE | FALSE | FALSE | FALSE | TRUE | 0.1556824 | 0.1482933
156 ComputedStructureEntry - Li1 Ga2 Sn1 (LiGa2Sn) Energy (Uncorrected) = -11.8039 eV (-2.9510 eV/atom) Correction = 0.0000 eV (0.0000 eV/atom) Energy (Final) = -11.8039 eV (-2.9510 eV/atom) Energy Adjustments: None Parameters: is_hubbard = False hubbards = {} run_type = GGA potcar_symbols = ['PBE Li_sv', 'PBE Ga_d', 'PBE Sn_d'] Data: oxide_type = None aspherical = True oxidation_states = {} | 0.2443598 | 0.001787699 | FALSE | FALSE | TRUE | TRUE | TRUE | FALSE | FALSE | FALSE | FALSE | FALSE | TRUE | 0.2443598 | 0.2369707
157 ComputedStructureEntry - Li8 Ga3 Sn7 (Li8Ga3Sn7) Energy (Uncorrected) = -55.3094 eV (-3.0727 eV/atom) Correction = 0.0000 eV (0.0000 eV/atom) Energy (Final) = -55.3094 eV (-3.0727 eV/atom) Energy Adjustments: None Parameters: is_hubbard = False hubbards = {} run_type = GGA potcar_symbols = ['PBE Li_sv', 'PBE Ga_d', 'PBE Sn_d'] Data: oxide_type = None aspherical = True oxidation_states = {} | 0.1460405 | 0.0550905 | FALSE | FALSE | TRUE | TRUE | TRUE | TRUE | TRUE | TRUE | TRUE | TRUE | TRUE | 0.1460405 | 0.1443626
158 ComputedStructureEntry - Li4 Ga4 Sn2 (Li2Ga2Sn) Energy (Uncorrected) = -29.2422 eV (-2.9242 eV/atom) Correction = 0.0000 eV (0.0000 eV/atom) Energy (Final) = -29.2422 eV (-2.9242 eV/atom) Energy Adjustments: None Parameters: is_hubbard = False hubbards = {} run_type = GGA potcar_symbols = ['PBE Li_sv', 'PBE Ga_d', 'PBE Sn_d'] Data: oxide_type = None aspherical = True oxidation_states = {} | 0.1342653 | 0.0421827 | FALSE | FALSE | TRUE | TRUE | TRUE | FALSE | FALSE | TRUE | TRUE | FALSE | TRUE | 0.1342653 | 0.1315485
159 ComputedStructureEntry - Li7 Ga4 Sn7 (Li7Ga4Sn7) Energy (Uncorrected) = -55.3652 eV (-3.0758 eV/atom) Correction = 0.0000 eV (0.0000 eV/atom) Energy (Final) = -55.3652 eV (-3.0758 eV/atom) Energy Adjustments: None Parameters: is_hubbard = False hubbards = {} run_type = GGA potcar_symbols = ['PBE Li_sv', 'PBE Ga_d', 'PBE Sn_d'] Data: oxide_type = None aspherical = True oxidation_states = {} | 0.181292 | 0.1578073 | FALSE | FALSE | TRUE | TRUE | TRUE | TRUE | TRUE | TRUE | TRUE | TRUE | TRUE | 0.181292 | 0.1703451
160 ComputedStructureEntry - Li1 Ga2 Sn1 (LiGa2Sn) Energy (Uncorrected) = -12.1587 eV (-3.0397 eV/atom) Correction = 0.0000 eV (0.0000 eV/atom) Energy (Final) = -12.1587 eV (-3.0397 eV/atom) Energy Adjustments: None Parameters: is_hubbard = False hubbards = {} run_type = GGA potcar_symbols = ['PBE Li_sv', 'PBE Ga_d', 'PBE Sn_d'] Data: oxide_type = None aspherical = True oxidation_states = {} | 0.1556741 | 0.0002353377 | FALSE | FALSE | TRUE | TRUE | TRUE | FALSE | FALSE | FALSE | FALSE | FALSE | TRUE | 0.1556741 | 0.1482849
161 ComputedStructureEntry - Li3 Ga11 Sn6 (Li3Ga11Sn6) Energy (Uncorrected) = -61.5582 eV (-3.0779 eV/atom) Correction = 0.0000 eV (0.0000 eV/atom) Energy (Final) = -61.5582 eV (-3.0779 eV/atom) Energy Adjustments: None Parameters: is_hubbard = False hubbards = {} run_type = GGA potcar_symbols = ['PBE Li_sv', 'PBE Ga_d', 'PBE Sn_d'] Data: oxide_type = None aspherical = True oxidation_states = {} | 0.2057179 | 0.08457892 | FALSE | FALSE | TRUE | TRUE | TRUE | TRUE | TRUE | TRUE | TRUE | TRUE | TRUE | 0.2057179 | 0.2057179
162 ComputedStructureEntry - Li3 Ga3 Sn2 (Li3Ga3Sn2) Energy (Uncorrected) = -23.9165 eV (-2.9896 eV/atom) Correction = 0.0000 eV (0.0000 eV/atom) Energy (Final) = -23.9165 eV (-2.9896 eV/atom) Energy Adjustments: None Parameters: is_hubbard = False hubbards = {} run_type = GGA potcar_symbols = ['PBE Li_sv', 'PBE Ga_d', 'PBE Sn_d'] Data: oxide_type = None aspherical = True oxidation_states = {} | 0.1367246 | 0.08046647 | FALSE | FALSE | TRUE | TRUE | TRUE | TRUE | TRUE | TRUE | TRUE | TRUE | TRUE | 0.1367246 | 0.1329492
163 ComputedStructureEntry - Li6 Ga2 Sn4 (Li3GaSn2) Energy (Uncorrected) = -36.1037 eV (-3.0086 eV/atom) Correction = 0.0000 eV (0.0000 eV/atom) Energy (Final) = -36.1037 eV (-3.0086 eV/atom) Energy Adjustments: None Parameters: is_hubbard = False hubbards = {} run_type = GGA potcar_symbols = ['PBE Li_sv', 'PBE Ga_d', 'PBE Sn_d'] Data: oxide_type = None aspherical = True oxidation_states = {} | 0.1156174 | 1.382536 | FALSE | FALSE | TRUE | TRUE | TRUE | TRUE | FALSE | FALSE | FALSE | TRUE | TRUE | 0.1156174 | 0.1156174
164 ComputedStructureEntry - Li5 Ga1 Sn4 (Li5GaSn4) Energy (Uncorrected) = -30.9382 eV (-3.0938 eV/atom) Correction = 0.0000 eV (0.0000 eV/atom) Energy (Final) = -30.9382 eV (-3.0938 eV/atom) Energy Adjustments: None Parameters: is_hubbard = False hubbards = {} run_type = GGA potcar_symbols = ['PBE Li_sv', 'PBE Ga_d', 'PBE Sn_d'] Data: oxide_type = None aspherical = True oxidation_states = {} | 0.09784382 | 0.008653304 | FALSE | TRUE | TRUE | TRUE | TRUE | FALSE | FALSE | FALSE | FALSE | FALSE | TRUE | 0.09784382 | 0.09784382
165 ComputedStructureEntry - Li6 Ga1 Sn1 (Li6GaSn) Energy (Uncorrected) = -20.4850 eV (-2.5606 eV/atom) Correction = 0.0000 eV (0.0000 eV/atom) Energy (Final) = -20.4850 eV (-2.5606 eV/atom) Energy Adjustments: None Parameters: is_hubbard = False hubbards = {} run_type = GGA potcar_symbols = ['PBE Li_sv', 'PBE Ga_d', 'PBE Sn_d'] Data: oxide_type = None aspherical = True oxidation_states = {} | 0.08960004 | 0.006684306 | FALSE | TRUE | TRUE | TRUE | TRUE | FALSE | FALSE | FALSE | FALSE | FALSE | TRUE | 0.08960004 | 0.08960004
166 ComputedStructureEntry - Li5 Ga4 Sn1 (Li5Ga4Sn) Energy (Uncorrected) = -28.3567 eV (-2.8357 eV/atom) Correction = 0.0000 eV (0.0000 eV/atom) Energy (Final) = -28.3567 eV (-2.8357 eV/atom) Energy Adjustments: None Parameters: is_hubbard = False hubbards = {} run_type = GGA potcar_symbols = ['PBE Li_sv', 'PBE Ga_d', 'PBE Sn_d'] Data: oxide_type = None aspherical = True oxidation_states = {} | 0.05266841 | 0.1172559 | FALSE | TRUE | TRUE | TRUE | TRUE | TRUE | FALSE | FALSE | FALSE | TRUE | TRUE | 0.05266841 | 0.05266841
167 ComputedStructureEntry - Li6 Ga1 Sn1 (Li6GaSn) Energy (Uncorrected) = -20.3999 eV (-2.5500 eV/atom) Correction = 0.0000 eV (0.0000 eV/atom) Energy (Final) = -20.3999 eV (-2.5500 eV/atom) Energy Adjustments: None Parameters: is_hubbard = False hubbards = {} run_type = GGA potcar_symbols = ['PBE Li_sv', 'PBE Ga_d', 'PBE Sn_d'] Data: oxide_type = None aspherical = True oxidation_states = {} | 0.1002366 | 0.0559267 | FALSE | FALSE | TRUE | TRUE | TRUE | TRUE | FALSE | FALSE | FALSE | TRUE | TRUE | 0.1002366 | 0.1002366
168 ComputedStructureEntry - Li4 Ga4 Sn2 (Li2Ga2Sn) Energy (Uncorrected) = -28.9087 eV (-2.8909 eV/atom) Correction = 0.0000 eV (0.0000 eV/atom) Energy (Final) = -28.9087 eV (-2.8909 eV/atom) Energy Adjustments: None Parameters: is_hubbard = False hubbards = {} run_type = GGA potcar_symbols = ['PBE Li_sv', 'PBE Ga_d', 'PBE Sn_d'] Data: oxide_type = None aspherical = True oxidation_states = {} | 0.1676096 | 0.01693215 | FALSE | FALSE | TRUE | TRUE | TRUE | FALSE | FALSE | FALSE | FALSE | FALSE | TRUE | 0.1676096 | 0.1648928
169 ComputedStructureEntry - Li2 Ga1 Sn1 (Li2GaSn) Energy (Uncorrected) = -11.4973 eV (-2.8743 eV/atom) Correction = 0.0000 eV (0.0000 eV/atom) Energy (Final) = -11.4973 eV (-2.8743 eV/atom) Energy Adjustments: None Parameters: is_hubbard = False hubbards = {} run_type = GGA potcar_symbols = ['PBE Li_sv', 'PBE Ga_d', 'PBE Sn_d'] Data: oxide_type = None aspherical = True oxidation_states = {} | 0.1656678 | 0.0009100708 | FALSE | FALSE | TRUE | TRUE | TRUE | FALSE | FALSE | FALSE | FALSE | FALSE | TRUE | 0.1656678 | 0.1656678
170 ComputedStructureEntry - Li2 Ga1 Sn2 (Li2GaSn2) Energy (Uncorrected) = -15.3376 eV (-3.0675 eV/atom) Correction = 0.0000 eV (0.0000 eV/atom) Energy (Final) = -15.3376 eV (-3.0675 eV/atom) Energy Adjustments: None Parameters: is_hubbard = False hubbards = {} run_type = GGA potcar_symbols = ['PBE Li_sv', 'PBE Ga_d', 'PBE Sn_d'] Data: oxide_type = None aspherical = True oxidation_states = {} | 0.1931859 | 0.02651895 | FALSE | FALSE | TRUE | TRUE | TRUE | TRUE | TRUE | TRUE | TRUE | TRUE | TRUE | 0.1931859 | 0.1833337
171 ComputedStructureEntry - Li7 Ga6 Sn2 (Li7(Ga3Sn)2) Energy (Uncorrected) = -42.3892 eV (-2.8259 eV/atom) Correction = 0.0000 eV (0.0000 eV/atom) Energy (Final) = -42.3892 eV (-2.8259 eV/atom) Energy Adjustments: None Parameters: is_hubbard = False hubbards = {} run_type = GGA potcar_symbols = ['PBE Li_sv', 'PBE Ga_d', 'PBE Sn_d'] Data: oxide_type = None aspherical = True oxidation_states = {} | 0.1191099 | 0.05302597 | FALSE | FALSE | TRUE | TRUE | TRUE | TRUE | TRUE | TRUE | TRUE | TRUE | TRUE | 0.1191099 | 0.1182043
172 ComputedStructureEntry - Li4 Ga2 Sn3 (Li4Ga2Sn3) Energy (Uncorrected) = -26.9689 eV (-2.9965 eV/atom) Correction = 0.0000 eV (0.0000 eV/atom) Energy (Final) = -26.9689 eV (-2.9965 eV/atom) Energy Adjustments: None Parameters: is_hubbard = False hubbards = {} run_type = GGA potcar_symbols = ['PBE Li_sv', 'PBE Ga_d', 'PBE Sn_d'] Data: oxide_type = None aspherical = True oxidation_states = {} | 0.1660694 | 0.02500837 | FALSE | FALSE | TRUE | TRUE | TRUE | TRUE | TRUE | TRUE | TRUE | TRUE | TRUE | 0.1660694 | 0.1645601
173 ComputedStructureEntry - Li1 Ga2 Sn1 (LiGa2Sn) Energy (Uncorrected) = -12.1587 eV (-3.0397 eV/atom) Correction = 0.0000 eV (0.0000 eV/atom) Energy (Final) = -12.1587 eV (-3.0397 eV/atom) Energy Adjustments: None Parameters: is_hubbard = False hubbards = {} run_type = GGA potcar_symbols = ['PBE Li_sv', 'PBE Ga_d', 'PBE Sn_d'] Data: oxide_type = None aspherical = True oxidation_states = {} | 0.1556753 | 0.0001797752 | FALSE | FALSE | TRUE | TRUE | TRUE | FALSE | FALSE | FALSE | FALSE | FALSE | TRUE | 0.1556753 | 0.1482861
174 ComputedStructureEntry - Li7 Ga6 Sn5 (Li7Ga6Sn5) Energy (Uncorrected) = -53.8217 eV (-2.9901 eV/atom) Correction = 0.0000 eV (0.0000 eV/atom) Energy (Final) = -53.8217 eV (-2.9901 eV/atom) Energy Adjustments: None Parameters: is_hubbard = False hubbards = {} run_type = GGA potcar_symbols = ['PBE Li_sv', 'PBE Ga_d', 'PBE Sn_d'] Data: oxide_type = None aspherical = True oxidation_states = {} | 0.1546986 | 0.08462534 | FALSE | FALSE | TRUE | TRUE | TRUE | TRUE | TRUE | TRUE | TRUE | TRUE | TRUE | 0.1546986 | 0.1513426
175 ComputedStructureEntry - Li2 Ga1 Sn1 (Li2GaSn) Energy (Uncorrected) = -11.8002 eV (-2.9501 eV/atom) Correction = 0.0000 eV (0.0000 eV/atom) Energy (Final) = -11.8002 eV (-2.9501 eV/atom) Energy Adjustments: None Parameters: is_hubbard = False hubbards = {} run_type = GGA potcar_symbols = ['PBE Li_sv', 'PBE Ga_d', 'PBE Sn_d'] Data: oxide_type = None aspherical = True oxidation_states = {} | 0.08994513 | 0.0004405417 | FALSE | TRUE | TRUE | TRUE | TRUE | FALSE | FALSE | FALSE | FALSE | FALSE | TRUE | 0.08994513 | 0.08994513
176 ComputedStructureEntry - Li7 Ga7 Sn6 (Li7Ga7Sn6) Energy (Uncorrected) = -60.3103 eV (-3.0155 eV/atom) Correction = 0.0000 eV (0.0000 eV/atom) Energy (Final) = -60.3103 eV (-3.0155 eV/atom) Energy Adjustments: None Parameters: is_hubbard = False hubbards = {} run_type = GGA potcar_symbols = ['PBE Li_sv', 'PBE Ga_d', 'PBE Sn_d'] Data: oxide_type = None aspherical = True oxidation_states = {} | 0.1785918 | 0.05888633 | FALSE | FALSE | TRUE | TRUE | TRUE | TRUE | TRUE | TRUE | TRUE | TRUE | TRUE | 0.1785918 | 0.1680455
177 ComputedStructureEntry - Li4 Ga4 Sn2 (Li2Ga2Sn) Energy (Uncorrected) = -29.2375 eV (-2.9238 eV/atom) Correction = 0.0000 eV (0.0000 eV/atom) Energy (Final) = -29.2375 eV (-2.9238 eV/atom) Energy Adjustments: None Parameters: is_hubbard = False hubbards = {} run_type = GGA potcar_symbols = ['PBE Li_sv', 'PBE Ga_d', 'PBE Sn_d'] Data: oxide_type = None aspherical = True oxidation_states = {} | 0.1347275 | 0.0816851 | FALSE | FALSE | TRUE | TRUE | TRUE | TRUE | FALSE | FALSE | FALSE | TRUE | TRUE | 0.1347275 | 0.1320107
178 ComputedStructureEntry - Li5 Ga1 Sn4 (Li5GaSn4) Energy (Uncorrected) = -30.9386 eV (-3.0939 eV/atom) Correction = 0.0000 eV (0.0000 eV/atom) Energy (Final) = -30.9386 eV (-3.0939 eV/atom) Energy Adjustments: None Parameters: is_hubbard = False hubbards = {} run_type = GGA potcar_symbols = ['PBE Li_sv', 'PBE Ga_d', 'PBE Sn_d'] Data: oxide_type = None aspherical = True oxidation_states = {} | 0.09781044 | 0.006104117 | FALSE | TRUE | TRUE | TRUE | TRUE | FALSE | FALSE | FALSE | FALSE | FALSE | TRUE | 0.09781044 | 0.09781044
179 ComputedStructureEntry - Li4 Ga1 Sn3 (Li4GaSn3) Energy (Uncorrected) = -24.5469 eV (-3.0684 eV/atom) Correction = 0.0000 eV (0.0000 eV/atom) Energy (Final) = -24.5469 eV (-3.0684 eV/atom) Energy Adjustments: None Parameters: is_hubbard = False hubbards = {} run_type = GGA potcar_symbols = ['PBE Li_sv', 'PBE Ga_d', 'PBE Sn_d'] Data: oxide_type = None aspherical = True oxidation_states = {} | 0.09802285 | 0.01613064 | TRUE | TRUE | TRUE | TRUE | TRUE | TRUE | TRUE | TRUE | TRUE | TRUE | TRUE | 0.09802285 | 0.09802285
180 ComputedStructureEntry - Li8 Ga2 Sn1 (Li8Ga2Sn) Energy (Uncorrected) = -28.4143 eV (-2.5831 eV/atom) Correction = 0.0000 eV (0.0000 eV/atom) Energy (Final) = -28.4143 eV (-2.5831 eV/atom) Energy Adjustments: None Parameters: is_hubbard = False hubbards = {} run_type = GGA potcar_symbols = ['PBE Li_sv', 'PBE Ga_d', 'PBE Sn_d'] Data: oxide_type = None aspherical = True oxidation_states = {} | 0.04594834 | 0.05252681 | FALSE | TRUE | TRUE | TRUE | TRUE | TRUE | FALSE | FALSE | FALSE | TRUE | TRUE | 0.04594834 | 0.04594834
181 ComputedStructureEntry - Li5 Ga1 Sn4 (Li5GaSn4) Energy (Uncorrected) = -30.9231 eV (-3.0923 eV/atom) Correction = 0.0000 eV (0.0000 eV/atom) Energy (Final) = -30.9231 eV (-3.0923 eV/atom) Energy Adjustments: None Parameters: is_hubbard = False hubbards = {} run_type = GGA potcar_symbols = ['PBE Li_sv', 'PBE Ga_d', 'PBE Sn_d'] Data: oxide_type = None aspherical = True oxidation_states = {} | 0.09935673 | 0.04747132 | TRUE | TRUE | TRUE | TRUE | TRUE | TRUE | TRUE | TRUE | TRUE | TRUE | TRUE | 0.09935673 | 0.09935673
182 ComputedStructureEntry - Li4 Ga4 Sn12 (LiGaSn3) Energy (Uncorrected) = -66.4202 eV (-3.3210 eV/atom) Correction = 0.0000 eV (0.0000 eV/atom) Energy (Final) = -66.4202 eV (-3.3210 eV/atom) Energy Adjustments: None Parameters: is_hubbard = False hubbards = {} run_type = GGA potcar_symbols = ['PBE Li_sv', 'PBE Ga_d', 'PBE Sn_d'] Data: oxide_type = None aspherical = True oxidation_states = {} | 0.2264064 | 0.117873 | FALSE | FALSE | TRUE | TRUE | TRUE | TRUE | TRUE | TRUE | TRUE | TRUE | TRUE | 0.2264064 | 0.2165542
183 ComputedStructureEntry - Li2 Ga6 Sn2 (LiGa3Sn) Energy (Uncorrected) = -29.4179 eV (-2.9418 eV/atom) Correction = 0.0000 eV (0.0000 eV/atom) Energy (Final) = -29.4179 eV (-2.9418 eV/atom) Energy Adjustments: None Parameters: is_hubbard = False hubbards = {} run_type = GGA potcar_symbols = ['PBE Li_sv', 'PBE Ga_d', 'PBE Sn_d'] Data: oxide_type = None aspherical = True oxidation_states = {} | 0.2271672 | 0.03160838 | FALSE | FALSE | TRUE | TRUE | TRUE | TRUE | TRUE | TRUE | TRUE | TRUE | TRUE | 0.2271672 | 0.2251968
184 ComputedStructureEntry - Li3 Ga4 Sn3 (Li3Ga4Sn3) Energy (Uncorrected) = -30.5963 eV (-3.0596 eV/atom) Correction = 0.0000 eV (0.0000 eV/atom) Energy (Final) = -30.5963 eV (-3.0596 eV/atom) Energy Adjustments: None Parameters: is_hubbard = False hubbards = {} run_type = GGA potcar_symbols = ['PBE Li_sv', 'PBE Ga_d', 'PBE Sn_d'] Data: oxide_type = None aspherical = True oxidation_states = {} | 0.1620939 | 0.01281624 | FALSE | FALSE | TRUE | TRUE | TRUE | TRUE | TRUE | TRUE | TRUE | TRUE | TRUE | 0.1620939 | 0.149286
185 ComputedStructureEntry - Li4 Ga1 Sn4 (Li4GaSn4) Energy (Uncorrected) = -28.2962 eV (-3.1440 eV/atom) Correction = 0.0000 eV (0.0000 eV/atom) Energy (Final) = -28.2962 eV (-3.1440 eV/atom) Energy Adjustments: None Parameters: is_hubbard = False hubbards = {} run_type = GGA potcar_symbols = ['PBE Li_sv', 'PBE Ga_d', 'PBE Sn_d'] Data: oxide_type = None aspherical = True oxidation_states = {} | 0.1309343 | 0.07533593 | FALSE | FALSE | TRUE | TRUE | TRUE | TRUE | TRUE | TRUE | TRUE | TRUE | TRUE | 0.1309343 | 0.1254608
186 ComputedStructureEntry - Li6 Ga2 Sn4 (Li3GaSn2) Energy (Uncorrected) = -36.0423 eV (-3.0035 eV/atom) Correction = 0.0000 eV (0.0000 eV/atom) Energy (Final) = -36.0423 eV (-3.0035 eV/atom) Energy Adjustments: None Parameters: is_hubbard = False hubbards = {} run_type = GGA potcar_symbols = ['PBE Li_sv', 'PBE Ga_d', 'PBE Sn_d'] Data: oxide_type = None aspherical = True oxidation_states = {} | 0.1207396 | 0.02924875 | FALSE | FALSE | TRUE | TRUE | TRUE | TRUE | TRUE | TRUE | TRUE | TRUE | TRUE | 0.1207396 | 0.1207396
187 ComputedStructureEntry - Li2 Ga4 Sn2 (LiGa2Sn) Energy (Uncorrected) = -24.3171 eV (-3.0396 eV/atom) Correction = 0.0000 eV (0.0000 eV/atom) Energy (Final) = -24.3171 eV (-3.0396 eV/atom) Energy Adjustments: None Parameters: is_hubbard = False hubbards = {} run_type = GGA potcar_symbols = ['PBE Li_sv', 'PBE Ga_d', 'PBE Sn_d'] Data: oxide_type = None aspherical = True oxidation_states = {} | 0.1557029 | 0.0010592 | FALSE | FALSE | TRUE | TRUE | TRUE | FALSE | FALSE | FALSE | FALSE | FALSE | TRUE | 0.1557029 | 0.1483138
188 ComputedStructureEntry - Li2 Ga2 Sn4 (LiGaSn2) Energy (Uncorrected) = -26.1296 eV (-3.2662 eV/atom) Correction = 0.0000 eV (0.0000 eV/atom) Energy (Final) = -26.1296 eV (-3.2662 eV/atom) Energy Adjustments: None Parameters: is_hubbard = False hubbards = {} run_type = GGA potcar_symbols = ['PBE Li_sv', 'PBE Ga_d', 'PBE Sn_d'] Data: oxide_type = None aspherical = True oxidation_states = {} | 0.1656749 | 0.004282187 | FALSE | FALSE | TRUE | TRUE | TRUE | TRUE | TRUE | TRUE | TRUE | TRUE | TRUE | 0.1656749 | 0.1533597
189 ComputedStructureEntry - Li3 Ga5 Sn2 (Li3Ga5Sn2) Energy (Uncorrected) = -29.5448 eV (-2.9545 eV/atom) Correction = 0.0000 eV (0.0000 eV/atom) Energy (Final) = -29.5448 eV (-2.9545 eV/atom) Energy Adjustments: None Parameters: is_hubbard = False hubbards = {} run_type = GGA potcar_symbols = ['PBE Li_sv', 'PBE Ga_d', 'PBE Sn_d'] Data: oxide_type = None aspherical = True oxidation_states = {} | 0.1700119 | 0.04371799 | FALSE | FALSE | TRUE | TRUE | TRUE | TRUE | TRUE | TRUE | TRUE | TRUE | TRUE | 0.1700119 | 0.1617917
190 ComputedStructureEntry - Li5 Ga3 Sn2 (Li5Ga3Sn2) Energy (Uncorrected) = -28.9944 eV (-2.8994 eV/atom) Correction = 0.0000 eV (0.0000 eV/atom) Energy (Final) = -28.9944 eV (-2.8994 eV/atom) Energy Adjustments: None Parameters: is_hubbard = False hubbards = {} run_type = GGA potcar_symbols = ['PBE Li_sv', 'PBE Ga_d', 'PBE Sn_d'] Data: oxide_type = None aspherical = True oxidation_states = {} | 0.09001056 | 0.03247501 | TRUE | TRUE | TRUE | TRUE | TRUE | TRUE | TRUE | TRUE | TRUE | TRUE | TRUE | 0.09001056 | 0.09001056
191 ComputedStructureEntry - Li2 Ga2 Sn1 (Li2Ga2Sn) Energy (Uncorrected) = -14.8052 eV (-2.9610 eV/atom) Correction = 0.0000 eV (0.0000 eV/atom) Energy (Final) = -14.8052 eV (-2.9610 eV/atom) Energy Adjustments: None Parameters: is_hubbard = False hubbards = {} run_type = GGA potcar_symbols = ['PBE Li_sv', 'PBE Ga_d', 'PBE Sn_d'] Data: oxide_type = None aspherical = True oxidation_states = {} | 0.09744661 | 0.02545705 | TRUE | TRUE | TRUE | TRUE | TRUE | TRUE | TRUE | TRUE | TRUE | TRUE | TRUE | 0.09744661 | 0.09472984
192 ComputedStructureEntry - Li4 Ga4 Sn4 (LiGaSn) Energy (Uncorrected) = -36.8207 eV (-3.0684 eV/atom) Correction = 0.0000 eV (0.0000 eV/atom) Energy (Final) = -36.8207 eV (-3.0684 eV/atom) Energy Adjustments: None Parameters: is_hubbard = False hubbards = {} run_type = GGA potcar_symbols = ['PBE Li_sv', 'PBE Ga_d', 'PBE Sn_d'] Data: oxide_type = None aspherical = True oxidation_states = {} | 0.170922 | 0.1420148 | FALSE | FALSE | TRUE | TRUE | TRUE | TRUE | TRUE | TRUE | TRUE | TRUE | TRUE | 0.170922 | 0.1545017
193 ComputedStructureEntry - Li8 Ga6 Sn4 (Li4Ga3Sn2) Energy (Uncorrected) = -52.2993 eV (-2.9055 eV/atom) Correction = 0.0000 eV (0.0000 eV/atom) Energy (Final) = -52.2993 eV (-2.9055 eV/atom) Energy Adjustments: None Parameters: is_hubbard = False hubbards = {} run_type = GGA potcar_symbols = ['PBE Li_sv', 'PBE Ga_d', 'PBE Sn_d'] Data: oxide_type = None aspherical = True oxidation_states = {} | 0.144753 | 0.107442 | FALSE | FALSE | TRUE | TRUE | TRUE | TRUE | TRUE | TRUE | TRUE | TRUE | TRUE | 0.144753 | 0.1432437
194 ComputedStructureEntry - Li5 Ga6 Sn2 (Li5(Ga3Sn)2) Energy (Uncorrected) = -37.7270 eV (-2.9021 eV/atom) Correction = 0.0000 eV (0.0000 eV/atom) Energy (Final) = -37.7270 eV (-2.9021 eV/atom) Energy Adjustments: None Parameters: is_hubbard = False hubbards = {} run_type = GGA potcar_symbols = ['PBE Li_sv', 'PBE Ga_d', 'PBE Sn_d'] Data: oxide_type = None aspherical = True oxidation_states = {} | 0.1193153 | 0.03330761 | FALSE | FALSE | TRUE | TRUE | TRUE | TRUE | TRUE | TRUE | TRUE | TRUE | TRUE | 0.1193153 | 0.1172255
195 ComputedStructureEntry - Li3 Ga7 Sn1 (Li3Ga7Sn) Energy (Uncorrected) = -31.3988 eV (-2.8544 eV/atom) Correction = 0.0000 eV (0.0000 eV/atom) Energy (Final) = -31.3988 eV (-2.8544 eV/atom) Energy Adjustments: None Parameters: is_hubbard = False hubbards = {} run_type = GGA potcar_symbols = ['PBE Li_sv', 'PBE Ga_d', 'PBE Sn_d'] Data: oxide_type = None aspherical = True oxidation_states = {} | 0.1761123 | 0.05322475 | FALSE | FALSE | TRUE | TRUE | TRUE | TRUE | TRUE | TRUE | TRUE | TRUE | TRUE | 0.1761123 | 0.1746015
196 ComputedStructureEntry - Li2 Ga1 (Li2Ga) Energy (Uncorrected) = -7.5836 eV (-2.5279 eV/atom) Correction = 0.0000 eV (0.0000 eV/atom) Energy (Final) = -7.5836 eV (-2.5279 eV/atom) Energy Adjustments: None Parameters: is_hubbard = False hubbards = {} run_type = GGA potcar_symbols = ['PBE Li_sv', 'PBE Ga_d'] Data: oxide_type = None aspherical = True oxidation_states = {} | 0.04476515 | 0.05772651 | FALSE | TRUE | TRUE | TRUE | TRUE | FALSE | FALSE | TRUE | TRUE | FALSE | TRUE | 0.04476515 | 0
197 ComputedStructureEntry - Li10 Ga2 Sn2 (Li5GaSn) Energy (Uncorrected) = -36.7616 eV (-2.6258 eV/atom) Correction = 0.0000 eV (0.0000 eV/atom) Energy (Final) = -36.7616 eV (-2.6258 eV/atom) Energy Adjustments: None Parameters: is_hubbard = False hubbards = {} run_type = GGA potcar_symbols = ['PBE Li_sv', 'PBE Ga_d', 'PBE Sn_d'] Data: oxide_type = None aspherical = True oxidation_states = {} | 0.1084616 | 0.04687697 | FALSE | FALSE | TRUE | TRUE | TRUE | TRUE | TRUE | TRUE | TRUE | TRUE | TRUE | 0.1084616 | 0.1084616
198 ComputedStructureEntry - Li4 Ga2 Sn1 (Li4Ga2Sn) Energy (Uncorrected) = -19.2093 eV (-2.7442 eV/atom) Correction = 0.0000 eV (0.0000 eV/atom) Energy (Final) = -19.2093 eV (-2.7442 eV/atom) Energy Adjustments: None Parameters: is_hubbard = False hubbards = {} run_type = GGA potcar_symbols = ['PBE Li_sv', 'PBE Ga_d', 'PBE Sn_d'] Data: oxide_type = None aspherical = True oxidation_states = {} | 0.1335031 | 0.06686619 | FALSE | FALSE | TRUE | TRUE | TRUE | TRUE | TRUE | TRUE | TRUE | TRUE | TRUE | 0.1335031 | 0.1335031
199 ComputedStructureEntry - Li1 Ga2 Sn1 (LiGa2Sn) Energy (Uncorrected) = -12.1586 eV (-3.0397 eV/atom) Correction = 0.0000 eV (0.0000 eV/atom) Energy (Final) = -12.1586 eV (-3.0397 eV/atom) Energy Adjustments: None Parameters: is_hubbard = False hubbards = {} run_type = GGA potcar_symbols = ['PBE Li_sv', 'PBE Ga_d', 'PBE Sn_d'] Data: oxide_type = None aspherical = True oxidation_states = {} | 0.1556786 | 0.0007371859 | FALSE | FALSE | TRUE | TRUE | TRUE | FALSE | FALSE | FALSE | FALSE | FALSE | TRUE | 0.1556786 | 0.1482894